## HEADER
HOLE-ID | LOCATIONX | LOCATIONY | LOCATIONZ | LENGTH | LEVEL | AREA | ROCKCODE | SAMP_BY | DATE_SAMP | TENEMENT
MST2_MV_455_41S_W_001 | 614536.0043 | 815845.569 | 455 | 2.6 | 455 | MST2 |  | F. LOAY | 2020-10-09 | MPSA_225_2005_XI
MST2_MV_455_41S_W_002 | 614531.4134 | 815850.777 | 455 | 3.9 | 455 | MST2 |  | J. BANTAYAN | 2020-10-13 | MPSA_225_2005_XI
MST2_MV_455_41S_W_003 | 614528.9463 | 815854.9764 | 455 | 3.2 | 455 | MST2 |  | J. BANTAYAN | 2020-10-21 | MPSA_225_2005_XI
MST2_MV_455_41S_W_004 | 614528.2168 | 815856.0697 | 455 | 2.2 | 455 | MST2 |  | F. LOAY | 2020-10-23 | MPSA_225_2005_XI
MST2_MV_455_41S_W_005 | 614524.3279 | 815854.8811 | 455 | 3.9 | 455 | MST2 |  | J. BANTAYAN | 2020-10-26 | MPSA_225_2005_XI
MST2_MV_455_41S_W_006 | 614521.5595 | 815855.5531 | 455 | 3.1 | 455 | MST2 |  | J. BANTAYAN | 2020-10-29 | MPSA_225_2005_XI
MST2_MV_455_41S_W_007 | 614518.5877 | 815856.1546 | 455 | 3.4 | 455 | MST2 |  | J. BANTAYAN | 2020-11-03 | MPSA_225_2005_XI
MST2_MV_455_41S_W_008 | 614516.5058 | 815856.7644 | 455 | 4 | 455 | MST2 |  | J. BANTAYAN | 2020-11-05 | MPSA_225_2005_XI
MST2_MV_455_41S_W_009 | 614510.1391 | 815862.3245 | 455 | 3.4 | 455 | MST2 |  | J. BANTAYAN | 2020-11-09 | MPSA_225_2005_XI
MST2_MV_455_41S_W_010 | 614507.9386 | 815864.014 | 455 | 3.7 | 455 | MST2 |  | J. BANTAYAN | 2020-11-10 | MPSA_225_2005_XI
MST2_MV_455_41S_W_011 | 614503.645 | 815866.2036 | 455 |  | 455 | MST2 |  |  |  | MPSA_225_2005_XI
MST2_MV_455_41S_W_012 | 614499.1163 | 815869.4284 | 455 |  | 455 | MST2 |  |  |  | MPSA_225_2005_XI
MST2_MV_455_41S_W_013 | 614495.5031 | 815873.8812 | 455 | 4 | 455 | MST2 |  | J. BANTAYAN | 2020-11-20 | MPSA_225_2005_XI
MST2_MV_455_41S_W_014 | 614493.2445 | 815876.7731 | 455 |  | 455 | MST2 |  |  |  | MPSA_225_2005_XI
MST2_MV_455_41S_W_015 | 614491.7875 | 815878.2587 | 455 |  | 455 | MST2 |  |  |  | MPSA_225_2005_XI
MST2_MV_455_41S_W_016 | 614489.4802 | 815880.3446 | 455 |  | 455 | MST2 |  |  |  | MPSA_225_2005_XI
MST2_MV_455_41S_W_017 | 614484.8536 | 815884.4705 | 455 |  | 455 | MST2 |  |  |  | MPSA_225_2005_XI
MST2_MV_455_41S_W_018 | 614479.9461 | 815891.1281 | 455 |  | 455 | MST2 |  |  |  | MPSA_225_2005_XI
MST2_MV_455_41S_W_019 | 614476.4496 | 815896.5963 | 455 |  | 455 | MST2 |  |  |  | MPSA_225_2005_XI
MST2_MV_455_41S_W_020 | 614474.1477 | 815900.2144 | 455 | 4 | 455 | MST2 |  | J. BANTAYAN | 2020-12-21 | MPSA_225_2005_XI
MST2_MV_455_41S_W_021 | 614471.6064 | 815904.7002 | 455 | 3.7 | 455 | MST2 |  | J. BANTAYAN | 2021-01-04 | MPSA_225_2005_XI
MST2_MV_455_41S_W_022 | 614469.2747 | 815907.8394 | 455 | 3.4 | 455 | MST2 |  | J. BANTAYAN | 2021-01-08 | MPSA_225_2005_XI
MST2_MV_455_41S_W_023 | 614466.5837 | 815910.4729 | 455 | 3.1 | 455 | MST2 |  | J. BANTAYAN | 2021-01-12 | MPSA_225_2005_XI
MST2_MV_455_41S_W_024 | 614464.7006 | 815914.9249 | 455 | 4.2 | 455 | MST2 |  | J. BANTAYAN | 2021-01-28 | MPSA_225_2005_XI
MST2_MV_455_41S_W_025 | 614462.9069 | 815917.7653 | 455 | 4.1 | 455 | MST2 |  | J. BANTAYAN | 2021-02-04 | MPSA_225_2005_XI
MST2_MV_455_41S_W_026 | 614460.8454 | 815920.3626 | 455 | 4.6 | 455 | MST2 |  | J. BANTAYAN | 2021-02-05 | MPSA_225_2005_XI
MST2_MV_455_41S_W_027 | 614457.4382 | 815924.9356 | 455 | 3.7 | 455 | MST2 |  | J. BANTAYAN | 2021-02-09 | MPSA_225_2005_XI
MST2_MV_455_41S_W_028 | 614455.8547 | 815926.9358 | 455 | 4 | 455 | MST2 |  | J. BANTAYAN | 2021-02-13 | MPSA_225_2005_XI
MST2_MV_455_41S_W_029 | 614453.6716 | 815930.0459 | 455 | 3.4 | 455 | MST2 |  | J. BANTAYAN | 2021-02-16 | MPSA_225_2005_XI
MST2_MV_455_41S_W_030 | 614451.1619 | 815931.2101 | 455 | 3.7 | 455 | MST2 |  | J. BANTAYAN | 2021-02-19 | MPSA_225_2005_XI
MST2_MV_455_41S_W_031 | 614447.7648 | 815932.5429 | 455 | 3.6 | 455 | MST2 |  | J.BANTAYAN/F.LOAY | 2021-03-10 | MPSA_225_2005_XI
MST2_MV_455_41S_W_032 | 614445.2241 | 815934.1211 | 455 | 3.8 | 455 | MST2 |  | J.BANTAYAN/F.LOAY | 2021-03-12 | MPSA_225_2005_XI
MST2_MV_455_41S_W_033 | 614442.1340 | 815936.6255 | 455 | 3.1 | 455 | MST2 |  | J.BANTAYAN/F.LOAY | 2021-03-19 | MPSA_225_2005_XI
MST2_MV_455_41S_W_034 | 614438.8370 | 815941.2617 | 455 | 3.7 | 455 | MST2 |  | J.BANTAYAN/F.LOAY | 2021-03-29 | MPSA_225_2005_XI
MST2_MV_455_41S_W_035 | 614437.4637 | 815943.3888 | 455 | 3.3 | 455 | MST2 |  | J.BANTAYAN/F.LOAY | 2021-04-05 | MPSA_225_2005_XI
MST2_MV_455_41S_W_036 | 614435.4036 | 815946.0648 | 455 | 3.3 | 455 | MST2 |  | J.BANTAYAN/F.LOAY | 2021-04-08 | MPSA_225_2005_XI
MST2_MV_455_41S_W_037 | 614433.6854 | 815947.4759 | 455 | 3.2 | 455 | MST2 |  | F. LOAY | 2021-04-16 | MPSA_225_2005_XI
MST2_MV_455_41S_W_038 | 614428.4536 | 815948.2500 | 455 | 4.2 | 455 | MST2 |  | F. LOAY | 2021-04-30 | MPSA_225_2005_XI
MST2_MV_455_41S_W_039 | 614425.8332 | 815950.3447 | 455 | 3.6 | 455 | MST2 |  | F. LOAY | 2021-05-07 | MPSA_225_2005_XI
MST2_MV_455_41S_W_040 | 614422.6513 | 815952.5142 | 455 | 3.5 | 455 | MST2 |  | F. LOAY | 2021-05-11 | MPSA_225_2005_XI
MST2_MV_455_41S_W_041 | 614419.5419 | 815955.2172 | 455 | 3.5 | 455 | MST2 |  | F. LOAY | 2021-05-24 | MPSA_225_2005_XI
MST2_MV_455_41S_W_042 | 614416.2476 | 815959.9302 | 455 |  | 455 | MST2 |  |  |  | MPSA_225_2005_XI

## ORIG_ASSAY
HOLE-ID | FROM | TO | LENGTH | SAMPLE_NO | AU_G/T | CU_PPM | PB_PPM | ZN_PPM | SG | RE ASSAY | AG_G/T | ROCK_TYPE | MV_WIDTH | LAB_RECVED | LAB_RPRTED | BATCH_NO
MST2_MV_455_41S_W_001 | 0 | 0.9 | 0.9 | 464085 | 13.074 | 0.037 | 0.005 | 0.028 | 2.84566 |  | 1.094 | FW |  | 2020-10-09 | 2020-10-09 | B-2023024
MST2_MV_455_41S_W_001 | 0.9 | 1.3 | 0.4 | 464086 | 11.516 | 0.292 | 0.036 | 0.1 | 2.84122 |  | 34.353 | MV | 0.4 | 2020-10-09 | 2020-10-09 | B-2023024
MST2_MV_455_41S_W_001 | 1.3 | 2.3 | 1 | 464088 | 8.652 | 0.118 | 0.127 | 0.501 | 2.81233 |  | 22.11 | MV | 1 | 2020-10-09 | 2020-10-09 | B-2023024
MST2_MV_455_41S_W_001 | 2.3 | 2.6 | 0.3 | 464089 | 3.936 | 0.109 | 0.326 | 0.319 | 2.80233 |  | 4.788 | HW |  | 2020-10-09 | 2020-10-09 | B-2023024
MST2_MV_455_41S_W_002 | 0 | 3 | 3 | 464765 | 0.91 | 0.146 | 0.047 | 0.105 |  |  | 3.919 | FW |  | 2020-10-13 | 2020-10-13 | B-2023067
MST2_MV_455_41S_W_002 | 3 | 3.5 | 0.5 | 464766 | 3.548 | 0.084 | 0.064 | 0.13 |  |  | 6.571 | MV | 0.5 | 2020-10-13 | 2020-10-13 | B-2023067
MST2_MV_455_41S_W_002 | 3.5 | 3.9 | 0.4 | 464767 | 0.646 | 0.13 | 0.009 | 0.038 |  |  | 1.208 | HW |  | 2020-10-13 | 2020-10-13 | B-2023067
MST2_MV_455_41S_W_003 | 0 | 0.6 | 0.6 | 466115 | 0.718 | 0.124 | 0.006 | 0.02 |  |  | 3.119 | FW |  | 2020-10-21 | 2020-10-21 | B-2023156
MST2_MV_455_41S_W_003 | 0.6 | 1.3 | 0.7 | 466116 | 6.396 | 0.022 | 0.045 | 0.12 |  |  | 15.138 | MV | 0.7 | 2020-10-21 | 2020-10-21 | B-2023156
MST2_MV_455_41S_W_003 | 1.3 | 1.9 | 0.6 | 466117 | 8.176 | 0.133 | 0.515 | 0.741 |  |  | 24.052 | MV | 0.6 | 2020-10-21 | 2020-10-21 | B-2023156
MST2_MV_455_41S_W_003 | 1.9 | 3.2 | 1.3 | 466118 | 3.928 | 0.064 | 0.043 | 0.174 |  |  | 5.332 | HW |  | 2020-10-21 | 2020-10-21 | B-2023156
MST2_MV_455_41S_W_004 | 0 | 0.7 | 0.7 | 466527 | 6.78 | 0.012 | 0.062 | 0.127 |  |  | 27.079 | FW |  | 2020-10-23 | 2020-10-23 | B-2023178
MST2_MV_455_41S_W_004 | 0.7 | 1 | 0.3 | 466528 | 1.206 | 0.041 | 0.113 | 0.239 |  |  | 8.227 | MV | 0.3 | 2020-10-23 | 2020-10-23 | B-2023178
MST2_MV_455_41S_W_004 | 1 | 2.2 | 1.2 | 466529 | 4.852 | 0.032 | 0.041 | 0.13 |  |  | 2.281 | HW |  | 2020-10-23 | 2020-10-23 | B-2023178
MST2_MV_455_41S_W_005 | 0 | 0.8 | 0.8 | 467002 | 1.658 | 0.013 | 0.015 | 0.037 |  |  | 4.004 | FW |  | 2020-10-26 | 2020-10-26 | B-2023208
MST2_MV_455_41S_W_005 | 0.8 | 1.3 | 0.5 | 467004 | 4.996 | 0.057 | 0.071 | 0.213 |  |  | 19.617 | MV | 0.5 | 2020-10-26 | 2020-10-26 | B-2023208
MST2_MV_455_41S_W_005 | 1.3 | 1.8 | 0.5 | 467005 | 3.698 | 0.044 | 0.366 | 0.546 |  |  | 15.064 | MV | 0.5 | 2020-10-26 | 2020-10-26 | B-2023208
MST2_MV_455_41S_W_005 | 1.8 | 3.9 | 2.1 | 467006 | 0.226 | 0.019 | 0.028 | 0.047 |  |  | 0 | HW |  | 2020-10-26 | 2020-10-26 | B-2023208
MST2_MV_455_41S_W_006 | 0 | 1.2 | 1.2 | 467532 | 2.756 | 0.106 | 0.085 | 0.212 |  |  | 9.822 | FW |  | 2020-10-29 | 2020-10-29 | B-2023241
MST2_MV_455_41S_W_006 | 1.2 | 1.8 | 0.6 | 467533 | 1.418 | 0.045 | 0.041 | 0.099 |  |  | 6.315 | MV | 0.6 | 2020-10-29 | 2020-10-29 | B-2023241
MST2_MV_455_41S_W_006 | 1.8 | 2.6 | 0.8 | 467534 | 1.138 | 0.038 | 0.124 | 0.084 |  |  | 4.501 | MV | 0.8 | 2020-10-29 | 2020-10-29 | B-2023241
MST2_MV_455_41S_W_006 | 2.6 | 3.1 | 0.5 | 467535 | 1.756 | 0.103 | 0.09 | 0.182 |  |  | 7.516 | HW |  | 2020-10-29 | 2020-10-29 | B-2023241
MST2_MV_455_41S_W_007 | 0 | 0.7 | 0.7 | 468360 | 2.894 | 0.059 | 0.119 | 0.163 | 2.7855 |  | 11.695 | FW |  | 2020-11-03 | 2020-11-03 | B-2023293
MST2_MV_455_41S_W_007 | 0.7 | 1.3 | 0.6 | 468361 | 9.134 | 0.139 | 0.118 | 0.253 | 2.86544 |  | 28.529 | MV | 0.6 | 2020-11-03 | 2020-11-03 | B-2023293
MST2_MV_455_41S_W_007 | 1.3 | 2 | 0.7 | 468362 | 19.968 | 0.112 | 0.291 | 0.545 | 2.90889655 |  | 63.165 | MV | 0.7 | 2020-11-03 | 2020-11-03 | B-2023293
MST2_MV_455_41S_W_007 | 2 | 3.4 | 1.4 | 468364 | 5.078 | 0.28 | 0.038 | 0.097 | 2.8433 |  | 18.011 | HW |  | 2020-11-03 | 2020-11-03 | B-2023293
MST2_MV_455_41S_W_008 | 0 | 1 | 1 | 468690 | 1.5 | 0.05 | 0.035 | 0.106 | 2.777778 |  | 7.079 | FW |  | 2020-11-05 | 2020-11-05 | B-2023314
MST2_MV_455_41S_W_008 | 1 | 1.6 | 0.6 | 468691 | 3.732 | 0.087 | 0.104 | 0.115 | 2.849007 |  | 15.065 | MV | 0.6 | 2020-11-05 | 2020-11-05 | B-2023314
MST2_MV_455_41S_W_008 | 1.6 | 2.4 | 0.8 | 468693 | 4.716 | 0.304 | 0.042 | 0.095 | 2.857397 |  | 20.522 | MV | 0.8 | 2020-11-05 | 2020-11-05 | B-2023314
MST2_MV_455_41S_W_008 | 2.4 | 4 | 1.6 | 468694 | 3.8 | 0.048 | 0.066 | 0.135 | 2.821088 |  | 16.804 | HW |  | 2020-11-05 | 2020-11-05 | B-2023314
MST2_MV_455_41S_W_009 | 0 | 1 | 1 | 469386 | 2.178 | 0.025 | 0.015 | 0.044 |  |  | 7.412 | FW |  | 2020-11-09 | 2020-11-09 | B-2023359
MST2_MV_455_41S_W_009 | 1 | 1.6 | 0.6 | 469387 | 1.188 | 0.028 | 0.035 | 0.071 |  |  | 5.069 | MV | 0.6 | 2020-11-09 | 2020-11-09 | B-2023359
MST2_MV_455_41S_W_009 | 1.6 | 2 | 0.4 | 469388 | 4.83 | 0.038 | 0.145 | 0.321 |  |  | 24.149 | MV | 0.4 | 2020-11-09 | 2020-11-09 | B-2023359
MST2_MV_455_41S_W_009 | 2 | 3.4 | 1.4 | 469390 | 1.098 | 0.06 | 0.144 | 0.209 |  |  | 7.201 | HW |  | 2020-11-09 | 2020-11-09 | B-2023359
MST2_MV_455_41S_W_010 | 0 | 1 | 1 | 469523 | 0.448 | 0.003 | 0.01 | 0.061 |  |  | 4.615 | FW |  | 2020-11-10 | 2020-11-10 | B-2023366
MST2_MV_455_41S_W_010 | 1 | 1.5 | 0.5 | 469524 | 2.248 | 0.023 | 0.036 | 0.076 |  |  | 10.331 | MV | 0.5 | 2020-11-10 | 2020-11-10 | B-2023366
MST2_MV_455_41S_W_010 | 1.5 | 2 | 0.5 | 469525 | 6.378 | 0.035 | 0.325 | 0.3 |  |  | 17.801 | MV | 0.5 | 2020-11-10 | 2020-11-10 | B-2023366
MST2_MV_455_41S_W_010 | 2 | 3.7 | 1.7 | 469526 | 0.068 | 0.088 | 0.002 | 0.016 |  |  | 1.09 | HW |  | 2020-11-10 | 2020-11-10 | B-2023366
MST2_MV_455_41S_W_011
MST2_MV_455_41S_W_012
MST2_MV_455_41S_W_013 | 0 | 1.6 | 1.6 | 471367 | 2.786 | 0.27 | 0.008 | 0.032 | 2.79522 |  | 7.657 | FW |  | 2020-11-20 | 2020-11-20 | B-2023490
MST2_MV_455_41S_W_013 | 1.6 | 2.4 | 0.8 | 471368 | 1.372 | 0.07 | 0.032 | 0.091 | 2.75466 |  | 4.119 | MV | 0.8 | 2020-11-20 | 2020-11-20 | B-2023490
MST2_MV_455_41S_W_013 | 2.4 | 3.6 | 1.2 | 471369 | 2.976 | 0.254 | 0.083 | 0.264 | 2.79855 |  | 11.628 | MV | 1.2 | 2020-11-20 | 2020-11-20 | B-2023490
MST2_MV_455_41S_W_013 | 3.6 | 4 | 0.4 | 471370 | 1.214 | 0.019 | 0.01 | 0.041 | 2.76555 |  | 0 | HW |  | 2020-11-20 | 2020-11-20 | B-2023490
MST2_MV_455_41S_W_014
MST2_MV_455_41S_W_015
MST2_MV_455_41S_W_016
MST2_MV_455_41S_W_017
MST2_MV_455_41S_W_018
MST2_MV_455_41S_W_019
MST2_MV_455_41S_W_020 | 0 | 2.6 | 2.6 | 477236 | 0.574 | 0.008 | 0.008 | 0.288 | 2.68255 |  | 0.109 | FW |  | 2020-12-21 | 2020-12-21 | B-2023788
MST2_MV_455_41S_W_020 | 2.6 | 3 | 0.4 | 477237 | 0.976 | 0.005 | 0.013 | 0.056 | 2.7111 |  | 0.577 | MV | 0.4 | 2020-12-21 | 2020-12-21 | B-2023788
MST2_MV_455_41S_W_020 | 3 | 4 | 1 | 477239 | 0.354 | 0.023 | -0.002 | 0.061 | 2.68255 |  | -0.629 | HW |  | 2020-12-21 | 2020-12-21 | B-2023788
MST2_MV_455_41S_W_021 | 0 | 2.2 | 2.2 | 478956 | 3.398 | 0.42 | 0.191 | 0.815 | 2.819 |  | 8.444 | FW |  | 2021-01-04 | 2021-01-04 | B-2023899
MST2_MV_455_41S_W_021 | 2.2 | 2.6 | 0.4 | 478957 | 4.134 | 0.058 | 0.072 | 0.172 | 2.8342 |  | 3.467 | MV | 0.4 | 2021-01-04 | 2021-01-04 | B-2023899
MST2_MV_455_41S_W_021 | 2.6 | 3.7 | 1.1 | 478958 | 0.208 | 0.033 | 0.063 | 0.136 | 2.683 |  | 0.132 | HW |  | 2021-01-04 | 2021-01-04 | B-2023899
MST2_MV_455_41S_W_022 | 0 | 2 | 2 | 479573 | 0.978 | 0.069 | 0.148 | 0.411 | 2.7125 |  | 7.696 | FW |  | 2021-01-08 | 2021-01-08 | B-2023940
MST2_MV_455_41S_W_022 | 2 | 2.4 | 0.4 | 479574 | 2.642 | 0.047 | 0.016 | 0.147 | 2.7625 |  | 4.275 | MV | 0.4 | 2021-01-08 | 2021-01-08 | B-2023940
MST2_MV_455_41S_W_022 | 2.4 | 3.4 | 1 | 479576 | 0.44 | 0.051 | 0.041 | 0.144 | 2.6892 |  | 1.375 | HW |  | 2021-01-08 | 2021-01-08 | B-2023940
MST2_MV_455_41S_W_023 | 0 | 1.6 | 1.6 | 480125 | 0.466 | 0.03 | 0.013 | 0.014 | 2.68 |  | 1.943 | FW |  | 2021-01-12 | 2021-01-12 | B-2023970
MST2_MV_455_41S_W_023 | 1.6 | 2.1 | 0.5 | 480126 | 1.632 | 0.007 | 0.081 | 0.098 | 2.7325 |  | 7.971 | MV | 0.5 | 2021-01-12 | 2021-01-12 | B-2023970
MST2_MV_455_41S_W_023 | 2.1 | 3.1 | 1 | 480128 | 0.206 | 0.011 | 0.01 | 0.011 | 2.678 |  | 0.271 | HW |  | 2021-01-12 | 2021-01-12 | B-2023970
MST2_MV_455_41S_W_024 | 0 | 1.3 | 1.3 | 483208 | 0.392 | 0.002 | 0.004 | 0.012 | 2.687 |  | 0 | FW |  | 2021-01-28 | 2021-01-28 | B-2024100
MST2_MV_455_41S_W_024 | 1.3 | 1.7 | 0.4 | 483209 | 2.758 | 0.004 | 0.004 | 0.014 | 2.784 |  | 2.532 | MV | 0.4 | 2021-01-28 | 2021-01-28 | B-2024100
MST2_MV_455_41S_W_024 | 1.7 | 4.2 | 2.5 | 483211 | 0.932 | 0.002 | 0.003 | 0.008 | 2.698 |  | 0.189 | HW |  | 2021-01-28 | 2021-01-28 | B-2024100
MST2_MV_455_41S_W_025 | 0 | 1.8 | 1.8 | 484168 | 0.454 | 0.058 | 0.002 | 0.03 | 2.678 |  | 1.076 | FW |  | 2021-02-04 | 2021-02-04 | B-2024160
MST2_MV_455_41S_W_025 | 1.8 | 2.1 | 0.3 | 484169 | 5.406 | 0.172 | 0.122 | 0.382 | 2.858 |  | 18.955 | MV | 0.3 | 2021-02-04 | 2021-02-04 | B-2024160
MST2_MV_455_41S_W_025 | 2.1 | 4.1 | 2 | 484171 | 4.35 | 0.195 | 0.461 | 1.067 | 2.8452 |  | 11.552 | HW |  | 2021-02-04 | 2021-02-04 | B-2024160
MST2_MV_455_41S_W_026 | 0 | 2.3 | 2.3 | 484496 | 1.662 | 0.15 | 0.046 | 0.073 | 2.7452 |  | 5.127 | FW |  | 2021-02-05 | 2021-02-05 | B-2024182
MST2_MV_455_41S_W_026 | 2.3 | 3.3 | 1 | 484497 | 10.202 | 0.732 | 0.478 | 0.947 | 2.865 |  | 21.951 | MV | 1 | 2021-02-05 | 2021-02-05 | B-2024182
MST2_MV_455_41S_W_026 | 3.3 | 4.6 | 1.3 | 484498 | 3.458 | 0.051 | 0.13 | 0.47 | 2.834 |  | 14.477 | HW |  | 2021-02-05 | 2021-02-05 | B-2024182
MST2_MV_455_41S_W_027 | 0 | 1 | 1 | 485259 | 0.408 | 0.017 | -0.003 | 0.028 | 2.687 |  | 2.466 | FW |  | 2021-02-09 | 2021-02-09 | B-2024225
MST2_MV_455_41S_W_027 | 1 | 1.4 | 0.4 | 485260 | 5.182 | 0.1 | 0.195 | 0.316 | 2.838 |  | 9.105 | MV | 0.4 | 2021-02-09 | 2021-02-09 | B-2024225
MST2_MV_455_41S_W_027 | 1.4 | 2.4 | 1 | 485261 | 5.044 | 0.095 | 0.196 | 0.31 | 2.838 |  | 9.54 | HW |  | 2021-02-09 | 2021-02-09 | B-2024225
MST2_MV_455_41S_W_027 | 2.4 | 3.7 | 1.3 | 485263 | 0.466 | 0.022 | 0.014 | 0.06 | 2.698 |  | 3.099 | HW |  | 2021-02-09 | 2021-02-09 | B-2024225
MST2_MV_455_41S_W_028 | 0 | 2 | 2 | 485887 | 2.178 | 0.124 | 0.008 | 0.109 | 2.756 |  | 4.406 | FW |  | 2021-02-13 | 2021-02-13 | B-2024262
MST2_MV_455_41S_W_028 | 2 | 2.4 | 0.4 | 485888 | 0.54 | 0.046 | 0.009 | 0.057 | 2.687 |  | 0.189 | MV | 0.4 | 2021-02-13 | 2021-02-13 | B-2024262
MST2_MV_455_41S_W_028 | 2.4 | 4 | 1.6 | 485889 | 0.548 | 0.03 | -0.003 | 0.022 | 2.687 |  | 0.198 | HW |  | 2021-02-13 | 2021-02-13 | B-2024262
MST2_MV_455_41S_W_029 | 0 | 2 | 2 | 486432 | 0.5 | 0.046 | 0.051 | 0.184 | 2.687 |  | 2.708 | FW |  | 2021-02-16 | 2021-02-16 | B-2024292
MST2_MV_455_41S_W_029 | 2 | 2.4 | 0.4 | 486433 | 0.824 | 0.053 | 0.017 | 0.139 | 2.698 |  | 3.587 | MV | 0.4 | 2021-02-16 | 2021-02-16 | B-2024292
MST2_MV_455_41S_W_029 | 2.4 | 3.4 | 1 | 486434 | 0.68 | 0.039 | 0.0161031 | 0.032 | 2.678 |  | 2.799 | HW |  | 2021-02-16 | 2021-02-16 | B-2024292
MST2_MV_455_41S_W_030 | 0 | 2.1 | 2.1 | 486942 | 0.9156 | 0.053 | 0.009 | 0.039 | 2.703 |  | 6.034 | FW |  | 2021-02-19 | 2021-02-19 | B-2024322
MST2_MV_455_41S_W_030 | 2.1 | 2.4 | 0.3 | 486943 | 4.064 | 0.07 | 0.109 | 0.94 | 2.828 |  | 12.863 | MV | 0.3 | 2021-02-19 | 2021-02-19 | B-2024322
MST2_MV_455_41S_W_030 | 2.4 | 3.7 | 1.3 | 486944 | 1.448 | 0.028 | 0.011 | 0.129 | 2.741 |  | 4.15 | HW |  | 2021-02-19 | 2021-02-19 | B-2024322
MST2_MV_455_41S_W_031 | 0 | 2.1 | 2.1 | 490137 | 0.328 | 0.019 | 0.038 | 0.063 | 2.678 |  | 0.071 | FW |  | 2021-03-10 | 2021-03-10 | B-2024515
MST2_MV_455_41S_W_031 | 2.1 | 2.3 | 0.2 | 490139 | 0.586 | 0.059 | 0.047 | 0.095 | 2.698 |  | 1.19 | MV | 0.2 | 2021-03-10 | 2021-03-10 | B-2024515
MST2_MV_455_41S_W_031 | 2.3 | 3.6 | 1.3 | 490140 | 1.406 | 0.025 | 0.375 | 0.648 | 2.741 |  | 2.208 | HW |  | 2021-03-10 | 2021-03-10 | B-2024515
MST2_MV_455_41S_W_032 | 0 | 2 | 2 | 490585 | 0.452 | 0.029 | 0.036 | 0.068 | 2.687 |  | 0.488 | FW |  | 2021-03-12 | 2021-03-12 | B-2024543
MST2_MV_455_41S_W_032 | 2 | 2.3 | 0.3 | 490586 | 7.1 | 0.023 | 0.063 | 0.122 | 2.848 |  | 2.876 | MV | 0.3 | 2021-03-12 | 2021-03-12 | B-2024543
MST2_MV_455_41S_W_032 | 2.3 | 2.8 | 0.5 | 490587 | 1.76 | 0.059 | 0.712 | 1.045 | 2.748 |  | 7.872 | HW |  | 2021-03-12 | 2021-03-12 | B-2024543
MST2_MV_455_41S_W_032 | 2.8 | 3.8 | 1 | 490588 | 0.5684 | 0.651 | 0.023 | 0.047 | 2.687 |  | 48.154 | HW |  | 2021-03-12 | 2021-03-12 | B-2024543
MST2_MV_455_41S_W_033 | 0 | 1.6 | 1.6 | 491520 | 0.518 | 0.022 | 0.066 | 0.101 | 2.687 |  | 1.791 | FW |  | 2021-03-19 | 2021-03-19 | B-2024604
MST2_MV_455_41S_W_033 | 1.6 | 2.6 | 1 | 491521 | 1.986 | 0.169 | 0.093 | 0.195 | 2.748 |  | 11.104 | MV | 1 | 2021-03-19 | 2021-03-19 | B-2024604
MST2_MV_455_41S_W_033 | 2.6 | 3.1 | 0.5 | 491522 | 3.552 | 0.077 | 0.988 | 1.339 | 2.831 |  | 19.051 | HW |  | 2021-03-19 | 2021-03-19 | B-2024604
MST2_MV_455_41S_W_034 | 0 | 1.3 | 1.3 | 493387 | 1.9 | 0.017 | 0.027 | 0.041 | 2.758 |  | 9.944 | FW |  | 2021-03-29 | 2021-03-29 | B-2024717
MST2_MV_455_41S_W_034 | 1.3 | 1.9 | 0.6 | 493388 | 5.828 | 0.312 | 0.133 | 0.282 | 2.848 |  | 23.086 | FW |  | 2021-03-29 | 2021-03-29 | B-2024717
MST2_MV_455_41S_W_034 | 1.9 | 2.7 | 0.8 | 493389 | 4.19 | 0.565 | 0.272 | 0.591 | 2.838 |  | 18.465 | MV | 0.8 | 2021-03-29 | 2021-03-29 | B-2024717
MST2_MV_455_41S_W_034 | 2.7 | 3.7 | 1 | 493390 | 0.636 | 0.011 | 0.034 | 0.057 | 2.698 |  | 0.648 | HW |  | 2021-03-29 | 2021-03-29 | B-2024717
MST2_MV_455_41S_W_035 | 0 | 0.7 | 0.7 | 494707 | 0.642 | 0.053 | 0.052 | 0.112 | 2.678 |  | 1.916 | FW |  | 2021-04-05 | 2021-04-05 | B-2024790
MST2_MV_455_41S_W_035 | 0.7 | 1 | 0.3 | 494708 | 4.42 | 0.12 | 0.418 | 0.435 | 2.848 |  | 18.558 | FW |  | 2021-04-05 | 2021-04-05 | B-2024790
MST2_MV_455_41S_W_035 | 1 | 2 | 1 | 494709 | 1.724 | 0.117 | 0.017 | 0.04 | 2.765 |  | 9.04 | FW |  | 2021-04-05 | 2021-04-05 | B-2024790
MST2_MV_455_41S_W_035 | 2 | 2.3 | 0.3 | 494710 | 4.332 | 0.081 | 0.521 | 0.844 | 2.848 |  | 9.709 | MV | 0.3 | 2021-04-05 | 2021-04-05 | B-2024790
MST2_MV_455_41S_W_035 | 2.3 | 3.3 | 1 | 494711 | 0.55 | 0.018 | 0.019 | 0.072 | 2.687 |  | 1.44 | HW |  | 2021-04-05 | 2021-04-05 | B-2024790
MST2_MV_455_41S_W_036 | 0 | 1 | 1 | 495315 | 1.324 | 0.106 | 0.01 | 0.017 | 2.731 |  | 3.34 | FW |  | 2021-04-08 | 2021-04-08 | B-2024828
MST2_MV_455_41S_W_036 | 1 | 1.5 | 0.5 | 495316 | 143.124 | 0.202 | 0.479 | 0.928 | 2.984 |  | 276.371 | FW |  | 2021-04-08 | 2021-04-08 | B-2024828
MST2_MV_455_41S_W_036 | 1.5 | 2.5 | 1 | 495317 | 3.292 | 0.043 | 0.039 | 0.032 | 2.848 |  | 12.975 | FW |  | 2021-04-08 | 2021-04-08 | B-2024828
MST2_MV_455_41S_W_036 | 2.5 | 3.3 | 0.8 | 495319 | 4.602 | 0.402 | 0.148 | 0.322 | 2.836 |  | 39.017 | MV | 0.8 | 2021-04-08 | 2021-04-08 | B-2024828
MST2_MV_455_41S_W_037 | 0 | 1.7 | 1.7 | 496599 | 3.768 | 0.094 | 0.212 | 0.393 | 2.818 |  | 16.585 | FW |  | 2021-04-16 | 2021-04-16 | B-2024901
MST2_MV_455_41S_W_037 | 1.7 | 2.5 | 0.8 | 496600 | 2.98 | 0.155 | 0.236 | 0.533 | 2.803 |  | 19.283 | MV | 0.8 | 2021-04-16 | 2021-04-16 | B-2024901
MST2_MV_455_41S_W_037 | 2.5 | 3.2 | 0.7 | 496602 | 0.446 | 0.117 | 0.003 | 0.061 | 2.678 |  | 1.711 | MV | 0.7 | 2021-04-16 | 2021-04-16 | B-2024901
MST2_MV_455_41S_W_038 | 0 | 3 | 3 | 499038 | 16.416 | 0.079 | 0.231 | 0.585 | 2.867 |  | 65.726 | FW |  | 2021-04-30 | 2021-04-30 | B-2025047
MST2_MV_455_41S_W_038 | 3 | 3.4 | 0.4 | 499039 | 7.802 | 0.409 | 0.672 | 1.14 | 2.848 |  | 22.815 | MV | 0.4 | 2021-04-30 | 2021-04-30 | B-2025047
MST2_MV_455_41S_W_038 | 3.4 | 4.2 | 0.8 | 499041 | 5.946 | 0.028 | 0.054 | 0.317 | 2.831 |  | -0.298 | HW |  | 2021-04-30 | 2021-04-30 | B-2025047
MST2_MV_455_41S_W_039 | 0 | 2 | 2 | 500375 | 1.236 | 0.012 | 0.027 | 0.099 | 2.746 |  | 3.442 | FW |  | 2021-05-07 | 2021-05-07 | B-2025124
MST2_MV_455_41S_W_039 | 2 | 3 | 1 | 500376 | 3.578 | 0.851 | 0.323 | 0.81 | 2.846 |  | 12.749 | FW |  | 2021-05-07 | 2021-05-07 | B-2025124
MST2_MV_455_41S_W_039 | 3 | 3.6 | 0.6 | 500377 | 8.694 | 0.963 | 0.618 | 1.095 | 2.877 |  | 33.318 | MV | 0.6 | 2021-05-07 | 2021-05-07 | B-2025124
MST2_MV_455_41S_W_040 | 0 | 2 | 2 | 501105 | 1.508 | 0.058 | 0.01 | 0.123 | 2.741 |  | 1.522 | FW |  | 2021-05-11 | 2021-05-11 | B-2025169
MST2_MV_455_41S_W_040 | 2 | 3.5 | 1.5 | 501106 | 0.772 | 0.01 | 0.032 | 0.077 | 2.687 |  | 2.144 | MV | 1.5 | 2021-05-11 | 2021-05-11 | B-2025169
MST2_MV_455_41S_W_041 | 0 | 2.8 | 2.8 | 503283 | 0.878 | 0.034 | 0.003 | 0.027 | 2.703 |  | -0.473 | FW |  | 2021-05-24 | 2021-05-24 | B-2025305
MST2_MV_455_41S_W_041 | 2.8 | 3.5 | 0.7 | 503284 | 0.402 | 0.024 | 0.03 | 0.114 | 2.688 |  | -0.322 | HW |  | 2021-05-24 | 2021-05-24 | B-2025305
Note on L19: Luz Barnachea: -1.40
Note on L45: Luz Barnachea: -0.05
Note on L64: Luz Barnachea: -0.48

## SURVEY
HOLE-ID | DISTANCE | AZIMUTH | DIP
MST2_MV_455_41S_W_001 | 0 | 48.23 | 0
MST2_MV_455_41S_W_002 | 0 | 51.5 | 0
MST2_MV_455_41S_W_003 | 0 | 46.61 | 0
MST2_MV_455_41S_W_004 | 0 | 37.59 | 0
MST2_MV_455_41S_W_005 | 0 | 16.46 | 0
MST2_MV_455_41S_W_006 | 0 | 15.84 | 0
MST2_MV_455_41S_W_007 | 0 | 19.97 | 0
MST2_MV_455_41S_W_008 | 0 | 21.16 | 0
MST2_MV_455_41S_W_009 | 0 | 32.09 | 0
MST2_MV_455_41S_W_010 | 0 | 22.72 | 0
MST2_MV_455_41S_W_011 | 0 | 27.32 | 0
MST2_MV_455_41S_W_012 | 0 | 41.72 | 0
MST2_MV_455_41S_W_013 | 0 | 49.77 | 0
MST2_MV_455_41S_W_014 | 0 | 50.73 | 0
MST2_MV_455_41S_W_015 | 0 | 48.18 | 0
MST2_MV_455_41S_W_016 | 0 | 45.02 | 0
MST2_MV_455_41S_W_017 | 0 | 45.35 | 0
MST2_MV_455_41S_W_018 | 0 | 52.53 | 0
MST2_MV_455_41S_W_019 | 0 | 62.02 | 0
MST2_MV_455_41S_W_020 | 0 | 58.17 | 0
MST2_MV_455_41S_W_021 | 0 | 53.30 | 0
MST2_MV_455_41S_W_022 | 0 | 48.57 | 0
MST2_MV_455_41S_W_023 | 0 | 48.74 | 0
MST2_MV_455_41S_W_024 | 0 | 51.01 | 0
MST2_MV_455_41S_W_025 | 0 | 51.59 | 0
MST2_MV_455_41S_W_026 | 0 | 53.43 | 0
MST2_MV_455_41S_W_027 | 0 | 52.53 | 0
MST2_MV_455_41S_W_028 | 0 | 54.16 | 0
MST2_MV_455_41S_W_029 | 0 | 35.99 | 0
MST2_MV_455_41S_W_030 | 0 | 29.87 | 0
MST2_MV_455_41S_W_031 | 0 | 37.90 | 0
MST2_MV_455_41S_W_032 | 0 | 35.17 | 0
MST2_MV_455_41S_W_033 | 0 | 37.93 | 0
MST2_MV_455_41S_W_034 | 0 | 51.07 | 0
MST2_MV_455_41S_W_035 | 0 | 46.80 | 0
MST2_MV_455_41S_W_036 | 0 | 41.45 | 0
MST2_MV_455_41S_W_037 | 0 | 31.97 | 0
MST2_MV_455_41S_W_038 | 0 | 45.37 | 0
MST2_MV_455_41S_W_039 | 0 | 43.37 | 0
MST2_MV_455_41S_W_040 | 0 | 34.58 | 0
MST2_MV_455_41S_W_041 | 0 | 36.12 | 0
MST2_MV_455_41S_W_042 | 0 | 45.45 | 0