## HEADER
HOLE-ID | LOCATIONX | LOCATIONY | LOCATIONZ | LENGTH | LEVEL | AREA | ROCKCODE | SAMP_BY | DATE_SAMP | TENEMENT
MST2_FWS_440_38N_E_001 | 614540.9493 | 815809.5939 | 440 | 3.9 | 440 | MST2 |  | F. LOAY | 2021-11-10 | MPSA_225_2005_XI
MST2_FWS_440_38N_E_002 | 614542.3276 | 815804.4640 | 440 | 4.1 | 440 | MST2 |  | F. LOAY | 2021-11-11 | MPSA_225_2005_XI
MST2_FWS_440_38N_E_003 | 614543.5852 | 815799.7061 | 440 | 3.2 | 440 | MST2 |  | F. LOAY | 2021-11-15 | MPSA_225_2005_XI
MST2_FWS_440_38N_E_004 | 614546.0404 | 815792.6181 | 440 | 3.4 | 440 | MST2 |  | F. LOAY | 2021-11-22 | MPSA_225_2005_XI
MST2_FWS_440_38N_E_005 | 614548.2296 | 815787.6159 | 440 | 4.6 | 440 | MST2 |  | F. LOAY | 2021-11-24 | MPSA_225_2005_XI
MST2_FWS_440_38N_E_006 | 614550.5926 | 815783.4222 | 440 | 3.8 | 440 | MST2 |  | F. LOAY | 2021-11-25 | MPSA_225_2005_XI
MST2_FWS_440_38N_E_007 | 614556.8504 | 815780.1833 | 440 | 4.8 | 440 | MST2 |  | F. LOAY | 2021-11-29 | MPSA_225_2005_XI
MST2_FWS_440_38N_E_008 | 614561.2040 | 815777.4529 | 440 | 8 | 440 | MST2 |  | F. LOAY | 2021-12-01 | MPSA_225_2005_XI
MST2_FWS_440_38N_E_009 | 614564.1856 | 815775.7332 | 440 | 3.5 | 440 | MST2 |  | F. LOAY | 2021-12-02 | MPSA_225_2005_XI
MST2_FWS_440_38N_E_010 | 614570.6555 | 815771.5965 | 440 | 3.7 | 440 | MST2 |  | F. LOAY | 2021-12-04 | MPSA_225_2005_XI
MST2_FWS_440_38N_E_011 | 614574.6179 | 815768.7551 | 440 | 4.1 | 440 | MST2 |  | F. LOAY | 2021-12-06 | MPSA_225_2005_XI
MST2_FWS_440_38N_E_012 | 614578.2678 | 815766.8304 | 440 | 3.5 | 440 | MST2 |  | F. LOAY | 2021-12-10 | MPSA_225_2005_XI
MST2_FWS_440_38N_E_013 | 614584.0910 | 815762.7743 | 440 | 3.7 | 440 | MST2 |  | F. LOAY | 2021-12-13 | MPSA_225_2005_XI
MST2_FWS_440_38N_E_014 | 614588.1380 | 815759.8411 | 440 | 3.6 | 440 | MST2 |  | F. LOAY | 2021-12-14 | MPSA_225_2005_XI
MST2_FWS_440_38N_E_015 | 614591.8157 | 815758.4815 | 440 | 3.5 | 440 | MST2 |  | F. LOAY | 2021-12-16 | MPSA_225_2005_XI
MST2_FWS_440_38N_E_016 | 614595.8761 | 815756.4940 | 440 | 3.4 | 440 | MST2 |  | F. LOAY | 2021-12-20 | MPSA_225_2005_XI
MST2_FWS_440_38N_E_017 | 614601.9436 | 815753.4442 | 440 | 3.7 | 440 | MST2 |  | F. LOAY | 2021-12-27 | MPSA_225_2005_XI
MST2_FWS_440_38N_E_018 | 614607.0146 | 815750.5955 | 440 | 3.9 | 440 | MST2 |  | F. LOAY | 2021-12-29 | MPSA_225_2005_XI
MST2_FWS_440_38N_E_019 | 614616.6839 | 815743.2503 | 440 | 3.4 | 440 | MST2 |  | F. LOAY | 2022-01-18 | MPSA_225_2005_XI
MST2_FWS_440_38N_E_020 | 614619.4534 | 815738.8947 | 440 | 4.3 | 440 | MST2 |  | F. LOAY | 2022-01-19 | MPSA_225_2005_XI
MST2_FWS_440_38N_E_021 | 614624.3522 | 815733.7426 | 440 | 3.4 | 440 | MST2 |  | F. LOAY | 2022-01-24 | MPSA_225_2005_XI
MST2_FWS_440_38N_E_022 | 614626.9306 | 815731.9141 | 440 | 3.7 | 440 | MST2 |  | F. LOAY | 2022-01-25 | MPSA_225_2005_XI
MST2_FWS_440_38N_E_023 | 614630.0098 | 815730.0742 | 440 | 4 | 440 | MST2 |  | F. LOAY | 2022-02-02 | MPSA_225_2005_XI
MST2_FWS_440_38N_E_024 | 614634.5782 | 815727.6171 | 440 | 4 | 440 | MST2 |  | F. LOAY | 2022-02-04 | MPSA_225_2005_XI
MST2_FWS_440_38N_E_025 | 614638.6344 | 815722.8900 | 440 | 3.6 | 440 | MST2 |  | F. LOAY | 2022-02-07 | MPSA_225_2005_XI
MST2_FWS_440_38N_E_026 | 614640.2813 | 815721.1951 | 440 | 2.8 | 440 | MST2 |  | F. LOAY | 2022-02-08 | MPSA_225_2005_XI
MST2_FWS_440_38N_E_027 | 614642.4454 | 815718.8554 | 440 | 4.6 | 440 | MST2 |  | F. LOAY | 2022-02-10 | MPSA_225_2005_XI
MST2_FWS_440_38N_E_028 | 614647.3322 | 815714.8480 | 440 | 3.4 | 440 | MST2 |  | F. LOAY | 2022-02-14 | MPSA_225_2005_XI
MST2_FWS_440_38N_E_029 | 614651.4282 | 815712.1245 | 440 |  | 440 | MST2 |  | F. LOAY |  | MPSA_225_2005_XI
MST2_FWS_440_38N_E_030 | 614655.3916 | 815709.4219 | 440 | 3.6 | 440 | MST2 |  | F. LOAY | 2022-02-23 | MPSA_225_2005_XI
MST2_FWS_440_38N_E_031 | 614658.4485 | 815706.8206 | 440 | 4.1 | 440 | MST2 |  | F. LOAY | 2022-02-24 | MPSA_225_2005_XI
MST2_FWS_440_38N_E_032 | 614661.8311 | 815704.6607 | 440 | 4 | 440 | MST2 |  | F. LOAY | 2022-02-28 | MPSA_225_2005_XI
MST2_FWS_440_38N_E_033 | 614664.8848 | 815700.9027 | 440 |  | 440 | MST2 |  | F. LOAY |  | MPSA_225_2005_XI
MST2_FWS_440_38N_E_034 | 614666.7796 | 815698.5588 | 440 | 4.4 | 440 | MST2 |  | F. LOAY | 2022-03-05 | MPSA_225_2005_XI
MST2_FWS_440_38N_E_035 | 614670.7692 | 815694.3781 | 440 | 4.1 | 440 | MST2 |  | F. LOAY | 2022-03-09 | MPSA_225_2005_XI
MST2_FWS_440_38N_E_036 | 614672.9171 | 815692.4486 | 440 | 4.48 | 440 | MST2 |  | F. LOAY |  | MPSA_225_2005_XI
MST2_FWS_440_38N_E_037 | 614675.3897 | 815690.8477 | 440 | 4.09 | 440 | MST2 |  | F. LOAY |  | MPSA_225_2005_XI

## ORIG_ASSAY
HOLE-ID | FROM | TO | LENGTH | SAMPLE_NO | AU_G/T | CU_PPM | PB_PPM | ZN_PPM | SG | RE ASSAY | AG_G/T | ROCK_TYPE | MV_WIDTH | LAB_RECVED | LAB_RPRTED | BATCH_NO
MST2_FWS_440_38N_E_001 | 0 | 1.3 | 1.3 | 534964 | 0.836 | 0.045 | 0.01 | 0.0396741 |  |  | 5.009 | FW |  | 2021-11-10 | 2021-11-10 | B-2027082
MST2_FWS_440_38N_E_001 | 1.3 | 1.7 | 0.4 | 534966 | 0.23 | 0.042 | 0.013 | 0.207 |  |  | 15.142 | MV | 0.4 | 2021-11-10 | 2021-11-10 | B-2027082
MST2_FWS_440_38N_E_001 | 1.7 | 3.9 | 2.2 | 534967 | 0.66 | 0.026 | 0.14 | 0.185 |  |  | 2.824 | HW |  | 2021-11-10 | 2021-11-10 | B-2027082
MST2_FWS_440_38N_E_002 | 0 | 1.5 | 1.5 | 355226 | 0.592 | 0.115 | 0.011 | 0.033 |  |  | 3.606 | FW |  | 2021-11-11 | 2021-11-11 | B-2027098
MST2_FWS_440_38N_E_002 | 1.5 | 1.8 | 0.3 | 355227 | 0.65 | 0.047 | 0.025 | 0.07 |  |  | 4.713 | MV | 0.3 | 2021-11-11 | 2021-11-11 | B-2027098
MST2_FWS_440_38N_E_002 | 1.8 | 4.1 | 2.3 | 355228 | 0.41 | 0.072 | 0.022 | 0.094 |  |  | 3.059 | HW |  | 2021-11-11 | 2021-11-11 | B-2027098
MST2_FWS_440_38N_E_003 | 0 | 1.8 | 1.8 | 535995 | 0.568 | 0.067 | 0.014 | 0.029 |  |  | 3.598 | FW |  | 2021-11-15 | 2021-11-15 | B-2027148
MST2_FWS_440_38N_E_003 | 1.8 | 2.2 | 0.4 | 535996 | 1.74 | 0.1 | 0.071 | 0.129 |  |  | 13.55 | MV | 0.4 | 2021-11-15 | 2021-11-15 | B-2027148
MST2_FWS_440_38N_E_003 | 2.2 | 3.2 | 1 | 535997 | 0.194 | 0.062 | 0.003 | 0.029 |  |  | 0.702 | HW |  | 2021-11-15 | 2021-11-15 | B-2027148
MST2_FWS_440_38N_E_004 | 0 | 2 | 2 | 537317 | 1.75 | 0.164 | 0.0334424 | 0.576 |  |  | 8.902 | FW |  | 2021-11-22 | 2021-11-22 | B-2027230
MST2_FWS_440_38N_E_004 | 2 | 2.4 | 0.4 | 537318 | 30.174 | 2.123 | 0.0182359 | 0.082 |  |  | 44.544 | MV | 0.4 | 2021-11-22 | 2021-11-22 | B-2027230
MST2_FWS_440_38N_E_004 | 2.4 | 3.4 | 1 | 537319 | 0.14 | 0.227 | 0.003 | 0.042 |  |  | 2.386 | HW |  | 2021-11-22 | 2021-11-22 | B-2027230
MST2_FWS_440_38N_E_005 | 0 | 1 | 1 | 537757 | 0.896 | 0.05 | 0.013 | 0.056 |  |  | 2.1 | FW |  | 2021-11-24 | 2021-11-24 | B-2027257
MST2_FWS_440_38N_E_005 | 1 | 1.6 | 0.6 | 537758 | 5.456 | 0.224 | 0.042 | 0.065 |  |  | 20.985 | MV | 0.6 | 2021-11-24 | 2021-11-24 | B-2027257
MST2_FWS_440_38N_E_005 | 1.6 | 3 | 1.4 | 537759 | 1.748 | 0.302 | 0.212 | 0.219 |  |  | 8.738 | HW |  | 2021-11-24 | 2021-11-24 | B-2027257
MST2_FWS_440_38N_E_005 | 3 | 4.6 | 1.6 | 537760 | 2.728 | 0.277 | 0.012 | 0.031 |  |  | 11.633 | HW |  | 2021-11-24 | 2021-11-24 | B-2027257
MST2_FWS_440_38N_E_006 | 0 | 2.4 | 2.4 | 537928 | 1.996 | 0.533 | 0.026 | 0.081 |  |  | 21.696 | FW |  | 2021-11-25 | 2021-11-25 | B-2027265
MST2_FWS_440_38N_E_006 | 2.4 | 2.8 | 0.4 | 537929 | 17.046 | 1.869 | 0.111 | 0.354 |  |  | 117.242 | MV | 0.4 | 2021-11-25 | 2021-11-25 | B-2027265
MST2_FWS_440_38N_E_006 | 2.8 | 3.8 | 1 | 537930 | 0.098 | 0.026 | 0.02 | 0.022 |  |  | 2.129 | HW |  | 2021-11-25 | 2021-11-25 | B-2027265
MST2_FWS_440_38N_E_007 | 0 | 2.4 | 2.4 | 538723 | 15.056 | 0.29 | 0.173 | 0.323 |  |  | 48.622 | FW |  | 2021-11-29 | 2021-11-29 | B-2027316
MST2_FWS_440_38N_E_007 | 2.4 | 3 | 0.6 | 538724 | 41.476 | 1.783 | 0.5 | 0.631 |  |  | 146.783 | MV | 0.6 | 2021-11-29 | 2021-11-29 | B-2027316
MST2_FWS_440_38N_E_007 | 3 | 4.8 | 1.8 | 538725 | 3.446 | 0.543 | 0.014 | 0.038 |  |  | 32.326 | HW |  | 2021-11-29 | 2021-11-29 | B-2027316
MST2_FWS_440_38N_E_008 | 0 | 1.2 | 1.2 | 539072 | 13.152 | 1.105 | 0.281 | 0.831 |  |  | 50.663 | FW |  | 2021-12-01 | 2021-12-01 | B-2027339
MST2_FWS_440_38N_E_008 | 1.2 | 1.8 | 0.6 | 539073 | 10.192 | 0.423 | 0.086 | 0.361 |  |  | 33.6 | FW |  | 2021-12-01 | 2021-12-01 | B-2027339
MST2_FWS_440_38N_E_008 | 1.8 | 2.8 | 1 | 539075 | 8.428 | 0.62 | 0.072 | 0.211 |  |  | 30.983 | FW |  | 2021-12-01 | 2021-12-01 | B-2027339
MST2_FWS_440_38N_E_008 | 2.8 | 3.4 | 0.6 | 539076 | 36.692 | 2.608 | 0.478 | 0.948 |  |  | 172.901 | MV | 0.6 | 2021-12-01 | 2021-12-01 | B-2027339
MST2_FWS_440_38N_E_008 | 3.4 | 4.1 | 0.7 | 539077 | 34.448 | 2.632 | 0.33 | 0.981 |  |  | 170.817 | HW |  | 2021-12-01 | 2021-12-01 | B-2027339
MST2_FWS_440_38N_E_009 | 0 | 0.6 | 0.6 | 539298 | 3.47 | 0.192 | 0.079 | 0.19 |  |  | 14.025 | FW |  | 2021-12-02 | 2021-12-02 | B-2027352
MST2_FWS_440_38N_E_009 | 0.6 | 1.1 | 0.5 | 539299 | 24.226 | 0.088 | 0.022 | 0.186 |  |  | 45.071 | FW |  | 2021-12-02 | 2021-12-02 | B-2027352
MST2_FWS_440_38N_E_009 | 1.1 | 2.5 | 1.4 | 539300 | 23.464 | 0.15 | 0.03 | 0.36 |  |  | 47.601 | FW |  | 2021-12-02 | 2021-12-02 | B-2027352
MST2_FWS_440_38N_E_009 | 2.5 | 3.1 | 0.6 | 539302 | 53.698 | 3.595 | 0.198 | 2.698 |  | 58.702 | 144.759 | MV | 0.6 | 2021-12-02 | 2021-12-02 | B-2027352
MST2_FWS_440_38N_E_009 | 3.1 | 3.6 | 0.5 | 539303 | 3.384 | 0.449 | 0.037 | 0.079 |  |  | 20.716 | HW |  | 2021-12-02 | 2021-12-02 | B-2027352
MST2_FWS_440_38N_E_010 | 0 | 0.6 | 0.6 | 539710 | 18.636 | 1.102 | 0.645 | 1.118 |  |  | 72.156 | FW |  | 2021-12-04 | 2021-12-04 | B-2027376
MST2_FWS_440_38N_E_010 | 0.6 | 1 | 0.4 | 539711 | 10.496 | 1.42 | 0.02 | 0.057 |  |  | 69.692 | MV | 0.4 | 2021-12-04 | 2021-12-04 | B-2027376
MST2_FWS_440_38N_E_010 | 1 | 2 | 1 | 539712 | 33.05 | 1.394 | 0.138 | 1.019 |  |  | 73.567 | MV | 1 | 2021-12-04 | 2021-12-04 | B-2027376
MST2_FWS_440_38N_E_010 | 2 | 3.2 | 1.2 | 539713 | 45.36 | 1.497 | 0.987 | 5.641 |  |  | 108.147 | MV | 1.2 | 2021-12-04 | 2021-12-04 | B-2027376
MST2_FWS_440_38N_E_010 | 3.2 | 3.7 | 0.5 | 539714 | 49.382 | 1.392 | 1.044 | 1.309 |  |  | 160.337 | HW |  | 2021-12-04 | 2021-12-04 | B-2027376
MST2_FWS_440_38N_E_011 | 0 | 0.7 | 0.7 | 540099 | 4.64 | 0.16 | 0.021 | 0.1 |  |  | 17.677 | FW |  | 2021-12-06 | 2021-12-06 | B-2027397
MST2_FWS_440_38N_E_011 | 0.7 | 1.3 | 0.6 | 540101 | 1.482 | 0.036 | 0.011 | 0.031 |  |  | 4.559 | MV | 0.6 | 2021-12-06 | 2021-12-06 | B-2027397
MST2_FWS_440_38N_E_011 | 1.3 | 2.6 | 1.3 | 540102 | 4.854 | 0.256 | 0.449 | 0.47 |  |  | 20.439 | MV | 1.3 | 2021-12-06 | 2021-12-06 | B-2027397
MST2_FWS_440_38N_E_011 | 2.6 | 3.1 | 0.5 | 540103 | 239.844 | 5.328 | 0.796 | 4.104 |  | 219.724 | 162.915 | MV | 0.5 | 2021-12-06 | 2021-12-06 | B-2027397
MST2_FWS_440_38N_E_011 | 3.1 | 4.1 | 1 | 540104 | 20.38 | 1.036 | 0.238 | 0.292 |  |  | 68.434 | HW |  | 2021-12-06 | 2021-12-06 | B-2027397
MST2_FWS_440_38N_E_012 | 0 | 1.6 | 1.6 | 540671 | 13.9 | 1.132 | 0.034 | 0.849 |  |  | 57.7 | FW |  | 2021-12-10 | 2021-12-10 | B-2027430
MST2_FWS_440_38N_E_012 | 1.6 | 2.3 | 0.7 | 540672 | 32.538 | 3.024 | 0.09 | 0.349 |  |  | 126.586 | MV | 0.7 | 2021-12-10 | 2021-12-10 | B-2027430
MST2_FWS_440_38N_E_012 | 2.3 | 2.8 | 0.5 | 540673 | 207.12 | 5.703 | 0.702 | 9.147 |  | 206.816 | 249.675 | MV | 0.5 | 2021-12-10 | 2021-12-10 | B-2027430
MST2_FWS_440_38N_E_012 | 2.8 | 3.5 | 0.7 | 540674 | 22.202 | 1.346 | 0.064 | 0.519 |  |  | 90.696 | HW |  | 2021-12-10 | 2021-12-10 | B-2027430
MST2_FWS_440_38N_E_013 | 0 | 1 | 1 | 541175 | 85.092 | 0.399 | 0.021 | 0.033 |  | 86.296 | 22.642 | FW |  | 2021-12-13 | 2021-12-13 | B-2027461
MST2_FWS_440_38N_E_013 | 1 | 2.1 | 1.1 | 541176 | 3.264 | 0.09 | 0.004 | 0.026 |  |  | 9.282 | MV | 1.1 | 2021-12-13 | 2021-12-13 | B-2027461
MST2_FWS_440_38N_E_013 | 2.1 | 2.5 | 0.4 | 541177 | 27.272 | 1.884 | 0.073 | 0.523 |  |  | 64.308 | MV | 0.4 | 2021-12-13 | 2021-12-13 | B-2027461
MST2_FWS_440_38N_E_013 | 2.5 | 3.7 | 1.2 | 541178 | 1.204 | 0.11 | 0.005 | 0.027 |  |  | 3.815 | HW |  | 2021-12-13 | 2021-12-13 | B-2027461
MST2_FWS_440_38N_E_014 | 0 | 1.4 | 1.4 | 541411 | 12.916 | 1.084 | 0.071 | 0.193 |  |  | 28.693 | FW |  | 2021-12-14 | 2021-12-14 | B-2027474
MST2_FWS_440_38N_E_014 | 1.4 | 2.1 | 0.7 | 541412 | 27.824 | 0.906 | 0.3 | 0.893 |  |  | 72.76 | FW |  | 2021-12-14 | 2021-12-14 | B-2027474
MST2_FWS_440_38N_E_014 | 2.1 | 2.6 | 0.5 | 541414 | 63.168 | 3.07 | 0.86 | 3.147 |  | 65.556 | 104.505 | MV | 0.5 | 2021-12-14 | 2021-12-14 | B-2027474
MST2_FWS_440_38N_E_014 | 2.6 | 3.6 | 1 | 541415 | 1.656 | 0.101 | 0.163 | 0.497 |  |  | 9.368 | HW |  | 2021-12-14 | 2021-12-14 | B-2027474
MST2_FWS_440_38N_E_015 | 0 | 1.3 | 1.3 | 541810 | 1.374 | 0.168 | 0.017 | 0.053 |  |  | 6.172 | FW |  | 2021-12-16 | 2021-12-16 | B-2027498
MST2_FWS_440_38N_E_015 | 1.3 | 2 | 0.7 | 541811 | 3.66 | 0.478 | 0.021 | 0.125 |  |  | 13.215 | FW |  | 2021-12-16 | 2021-12-16 | B-2027498
MST2_FWS_440_38N_E_015 | 2 | 2.5 | 0.5 | 541812 | 54.0414 | 6.389 | 0.066 | 0.29 |  | 66.38 | 90.019 | MV | 0.5 | 2021-12-16 | 2021-12-16 | B-2027498
MST2_FWS_440_38N_E_015 | 2.5 | 3.5 | 1 | 541813 | 3.336 | 0.554 | 0.054 | 0.198 |  |  | 15.82 | HW |  | 2021-12-16 | 2021-12-16 | B-2027498
MST2_FWS_440_38N_E_016 | 0 | 1.4 | 1.4 | 542558 | 0.84 | 0.128 | 0.008 | 0.034 |  |  | 5.452 | FW |  | 2021-12-20 | 2021-12-20 | B-2027541
MST2_FWS_440_38N_E_016 | 1.4 | 2.1 | 0.7 | 542559 | 6.336 | 0.814 | 0.014 | 0.09 |  |  | 27.787 | FW |  | 2021-12-20 | 2021-12-20 | B-2027541
MST2_FWS_440_38N_E_016 | 2.1 | 2.5 | 0.4 | 542560 | 57.5 | 6.056 | 0.182 | 0.982 |  | 63.748 | 171.916 | MV | 0.4 | 2021-12-20 | 2021-12-20 | B-2027541
MST2_FWS_440_38N_E_016 | 2.5 | 3.4 | 0.9 | 542561 | 15.636 | 0.497 | 0.073 | 0.35 |  |  | 18.314 | HW |  | 2021-12-20 | 2021-12-20 | B-2027541
MST2_FWS_440_38N_E_017 | 0 | 1.5 | 1.5 | 543616 | 7.112 | 0.012 | 0.001 | 0.016 |  |  | 0.806 | FW |  | 2021-12-27 | 2021-12-27 | B-2027605
MST2_FWS_440_38N_E_017 | 1.5 | 2 | 0.5 | 543617 | 25.016 | 0.742 | 0.026 | 0.08 |  |  | 19.414 | MV | 0.5 | 2021-12-27 | 2021-12-27 | B-2027605
MST2_FWS_440_38N_E_017 | 2 | 3.7 | 1.7 | 543618 | 0.812 | 0.091 | 0.012 | 0.024 |  |  | 2.701 | HW |  | 2021-12-27 | 2021-12-27 | B-2027605
MST2_FWS_440_38N_E_018 | 0 | 1.4 | 1.4 | 543995 | 10.856 | 0.471 | 0.009 | 0.042 |  |  | 33.662 | FW |  | 2021-12-29 | 2021-12-29 | B-2027628
MST2_FWS_440_38N_E_018 | 1.4 | 1.8 | 0.4 | 543996 | 5.338 | 0.422 | 0.03 | 0.079 |  |  | 17.431 | FW |  | 2021-12-29 | 2021-12-29 | B-2027628
MST2_FWS_440_38N_E_018 | 1.8 | 2.3 | 0.5 | 543997 | 45.356 | 2.317 | 0.034 | 0.118 |  |  | 157.423 | MV | 0.5 | 2021-12-29 | 2021-12-29 | B-2027628
MST2_FWS_440_38N_E_018 | 2.3 | 3.9 | 1.6 | 543998 | 6.4 | 0.275 | 0.054 | 0.067 |  |  | 22.6 | HW |  | 2021-12-29 | 2021-12-29 | B-2027628
MST2_FWS_440_38N_E_019 | 0 | 0.4 | 0.4 | 547360 | 5.392 | 0.394 | 0.01 | 0.043 |  |  | 16.935 | MV | 0.4 | 2022-01-18 | 2022-01-18 | B-2027826
MST2_FWS_440_38N_E_019 | 0.4 | 3.4 | 3 | 547361 | 1.148 | 0.023 | 0.021 | 0.084 |  |  | 3.885 | HW |  | 2022-01-18 | 2022-01-18 | B-2027826
MST2_FWS_440_38N_E_020 | 0 | 1 | 1 | 547565 | 3.278 | 0.15 | 0.026 | 0.052 |  |  | 9.924 | FW |  | 2022-01-19 | 2022-01-19 | B-2027839
MST2_FWS_440_38N_E_020 | 1 | 1.5 | 0.5 | 547566 | 10.808 | 0.055 | 0.089 | 0.119 |  |  | 43.929 | MV | 0.5 | 2022-01-19 | 2022-01-19 | B-2027839
MST2_FWS_440_38N_E_020 | 1.5 | 4.3 | 2.8 | 547568 | 0.758 | 0.009 | 0.012 | 0.038 |  |  | 1.153 | HW |  | 2022-01-19 | 2022-01-19 | B-2027839
MST2_FWS_440_38N_E_021 | 0 | 2.4 | 2.4 | 548428 | 1.948 | 0.066 | 0.014 | 0.029 |  |  | 8.978 | FW |  | 2022-01-24 | 2022-01-24 | B-2027895
MST2_FWS_440_38N_E_021 | 2.4 | 2.6 | 0.2 | 548429 | 49.594 | 0.295 | 0.05 | 0.148 |  |  | 25.184 | MV | 0.2 | 2022-01-24 | 2022-01-24 | B-2027895
MST2_FWS_440_38N_E_021 | 2.6 | 3.4 | 0.8 | 548430 | 0.658 | 0.232 | 0.013 | 0.068 |  |  | 4.005 | HW |  | 2022-01-24 | 2022-01-24 | B-2027895
MST2_FWS_440_38N_E_022 | 0 | 2.4 | 2.4 | 548670 | 2.08 | 1.086 | 0.01 | 0.036 |  |  | 13.822 | FW |  | 2022-01-25 | 2022-01-25 | B-2027910
MST2_FWS_440_38N_E_022 | 2.4 | 2.7 | 0.3 | 548671 | 17.82 | 0.119 | 0.092 | 0.04 |  |  | 62.719 | MV | 0.3 | 2022-01-25 | 2022-01-25 | B-2027910
MST2_FWS_440_38N_E_022 | 2.7 | 3.7 | 1 | 548672 | 1.218 | 0.068 | 0.009 | 0.041 |  |  | 1.933 | HW |  | 2022-01-25 | 2022-01-25 | B-2027910
MST2_FWS_440_38N_E_023 | 0 | 3 | 3 | 551165 | 0.126 | 0.02 | 0.004 | 0.045 |  |  | 1.053 | FW |  | 2022-02-02 | 2022-02-02 | B-2027999
MST2_FWS_440_38N_E_023 | 3 | 3.3 | 0.3 | 551166 | 2.476 | 0.015 | 0.057 | 0.529 |  |  | 6.44 | MV | 0.3 | 2022-02-02 | 2022-02-02 | B-2027999
MST2_FWS_440_38N_E_023 | 3.3 | 4 | 0.7 | 551168 | 2.542 | 0.014 | 0.014 | 0.083 |  |  | 2.029 | HW |  | 2022-02-02 | 2022-02-02 | B-2027999
MST2_FWS_440_38N_E_024 | 0 | 0.7 | 0.7 | 551646 | 0.262 | 0.009 | 0.019 | 0.08 |  |  | 0.655 | FW |  | 2022-02-04 | 2022-02-04 | B-2028027
MST2_FWS_440_38N_E_024 | 0.7 | 1.1 | 0.4 | 551648 | 3.312 | 0.023 | 0.013 | 0.031 |  |  | 11.017 | FW |  | 2022-02-04 | 2022-02-04 | B-2028027
MST2_FWS_440_38N_E_024 | 1.1 | 2.1 | 1 | 551649 | 1.888 | 0.003 | 0.02 | 0.035 |  |  | 7.58 | FW |  | 2022-02-04 | 2022-02-04 | B-2028027
MST2_FWS_440_38N_E_024 | 2.1 | 2.6 | 0.5 | 551650 | 2.682 | 0.005 | 0.038 | 0.067 |  |  | 28.243 | MV | 0.5 | 2022-02-04 | 2022-02-04 | B-2028027
MST2_FWS_440_38N_E_024 | 2.6 | 4 | 1.4 | 551651 | 0.63 | 0.032 | 0.033 | 0.124 |  |  | 2.422 | HW |  | 2022-02-04 | 2022-02-04 | B-2028027
MST2_FWS_440_38N_E_025 | 0 | 2.4 | 2.4 | 552292 | 0.282 | 0.012 | 0 | 0.043 |  |  | 0 | FW |  | 2022-02-07 | 2022-02-07 | B-2028066
MST2_FWS_440_38N_E_025 | 2.4 | 2.6 | 0.2 | 552293 | 1.056 | 0.013 | 0 | 0.25 |  |  | 0.873 | MV | 0.2 | 2022-02-07 | 2022-02-07 | B-2028066
MST2_FWS_440_38N_E_025 | 2.6 | 3.6 | 1 | 552294 | 1.508 | 0.012 | 0 | 0.022 |  |  | 3.955 | HW |  | 2022-02-07 | 2022-02-07 | B-2028066
MST2_FWS_440_38N_E_026 | 0 | 2 | 2 | 552523 | 2.358 | 0.014 | 0.003 | 0.03 |  |  | 0 | FW |  | 2022-02-08 | 2022-02-08 | B-2028080
MST2_FWS_440_38N_E_026 | 2 | 2.3 | 0.3 | 552524 | 2.268 | 0.004 | 0.018 | 0.052 |  |  | 11.068 | MV | 0.3 | 2022-02-08 | 2022-02-08 | B-2028080
MST2_FWS_440_38N_E_026 | 2.3 | 2.8 | 0.5 | 552525 | 0.894 | 0.008 | 0.01 | 0.055 |  |  | 2.906 | HW |  | 2022-02-08 | 2022-02-08 | B-2028080
MST2_FWS_440_38N_E_027 | 0 | 2 | 2 | 553006 | 5.93 | 0.166 | 0.028 | 0.153 |  |  | 18.001 | FW |  | 2022-02-10 | 2022-02-10 | B-2028112
MST2_FWS_440_38N_E_027 | 2 | 2.5 | 0.5 | 553007 | 10.18 | 0.177 | 0.025 | 0.148 |  |  | 18.081 | MV | 0.5 | 2022-02-10 | 2022-02-10 | B-2028112
MST2_FWS_440_38N_E_027 | 2.5 | 3.3 | 0.8 | 553008 | 5.096 | 0.065 | 0.014 | 0.058 |  |  | 26.311 | HW |  | 2022-02-10 | 2022-02-10 | B-2028112
MST2_FWS_440_38N_E_027 | 3.3 | 3.6 | 0.3 | 553009 | 2.228 | 0.062 | 0.005 | 0.048 |  |  | 29.003 | HW |  | 2022-02-10 | 2022-02-10 | B-2028112
MST2_FWS_440_38N_E_027 | 3.6 | 4.6 | 1 | 553011 | 6.134 | 0.064 | 0.016 | 0.059 |  |  | 28.94 | HW |  | 2022-02-10 | 2022-02-10 | B-2028112
MST2_FWS_440_38N_E_028 | 0 | 1.6 | 1.6 | 553961 | 5.686 | 0.063 | 0.019 | 0.108 |  |  | 20.977 | FW |  | 2022-02-14 | 2022-02-14 | B-2028172
MST2_FWS_440_38N_E_028 | 1.6 | 1.9 | 0.3 | 553963 | 11.078 | 1.611 | 0.018 | 0.065 |  |  | 50.396 | MV | 0.3 | 2022-02-14 | 2022-02-14 | B-2028172
MST2_FWS_440_38N_E_028 | 1.9 | 2.4 | 0.5 | 553964 | 9.888 | 1.664 | 0.023 | 0.064 |  |  | 51.253 | MV | 0.3 | 2022-02-14 | 2022-02-14 | B-2028172
MST2_FWS_440_38N_E_028 | 2.4 | 3.4 | 1 | 553965 | 2.338 | 0.065 | 0.005 | 0.022 |  |  | 13.375 | HW |  | 2022-02-14 | 2022-02-14 | B-2028172
MST2_FWS_440_38N_E_029
MST2_FWS_440_38N_E_030 | 0 | 2.4 | 2.4 | 556183 | 5.304 | 0.251 | 0.072 | 0.312 |  |  | 23.253 | FW |  | 2022-02-23 | 2022-02-23 | B-2028293
MST2_FWS_440_38N_E_030 | 2.4 | 2.8 | 0.4 | 556184 | 9.926 | 0.391 | 0.066 | 0.339 |  |  | 50.619 | MV | 0.4 | 2022-02-23 | 2022-02-23 | B-2028293
MST2_FWS_440_38N_E_030 | 2.8 | 3.6 | 0.8 | 556185 | 16.408 | 0.521 | 0.14 | 0.434 |  |  | 66.447 | HW |  | 2022-02-23 | 2022-02-23 | B-2028293
MST2_FWS_440_38N_E_031 | 0 | 1 | 1 | 556433 | 1.618 | 0.029 | 0.039 | 0.058 |  |  | 5.863 | FW |  | 2022-02-24 | 2022-02-24 | B-2028308
MST2_FWS_440_38N_E_031 | 1 | 1.3 | 0.3 | 556434 | 1.436 | 0.026 | 0.046 | 0.059 |  |  | 5.13 | MV | 0.3 | 2022-02-24 | 2022-02-24 | B-2028308
MST2_FWS_440_38N_E_031 | 1.3 | 4.1 | 2.8 | 556435 | 8.876 | 0.139 | 0.82 | 1.358 |  |  | 40.879 | HW |  | 2022-02-24 | 2022-02-24 | B-2028308
MST2_FWS_440_38N_E_032 | 0 | 2 | 2 | 557150 | 2.244 | 0.257 | 0.062 | 0.254 |  |  | 9.508 | FW |  | 2022-02-28 | 2022-02-28 | B-2028351
MST2_FWS_440_38N_E_032 | 2 | 4 | 2 | 557151 | 0.378 | 0.032 | 0.006 | 0.027 |  |  | 1.277 | HW |  | 2022-02-28 | 2022-02-28 | B-2028351
MST2_FWS_440_38N_E_033
MST2_FWS_440_38N_E_034 | 0 | 2.5 | 2.5 | 558299 | 5.082 | 0.04 | 0.181 | 0.319 |  |  | 13.337 | FW |  | 2022-03-05 | 2022-03-05 | B-2028417
MST2_FWS_440_38N_E_034 | 2.5 | 3.1 | 0.6 | 558301 | 5.826 | 0.157 | 0.342 | 0.773 |  |  | 31.239 | MV | 0.6 | 2022-03-05 | 2022-03-05 | B-2028417
MST2_FWS_440_38N_E_034 | 3.1 | 3.4 | 0.3 | 558302 | 10.508 | 0.175 | 0.404 | 0.841 |  |  | 35.763 | MV | 0.3 | 2022-03-05 | 2022-03-05 | B-2028417
MST2_FWS_440_38N_E_034 | 3.4 | 4.4 | 1 | 558303 | 2.588 | 0.017 | 0.047 | 0.171 |  |  | 10.174 | HW |  | 2022-03-05 | 2022-03-05 | B-2028417
MST2_FWS_440_38N_E_035 | 0 | 2.8 | 2.8 | 559085 | 2.418 | 0.054 | 0.066 | 0.101 |  |  | 7.773 | FW |  | 2022-03-09 | 2022-03-09 | B-2028468
MST2_FWS_440_38N_E_035 | 2.8 | 3.1 | 0.3 | 559086 | 1.338 | 0.042 | 0.068 | 0.102 |  |  | 6.412 | MV | 0.3 | 2022-03-09 | 2022-03-09 | B-2028468
MST2_FWS_440_38N_E_035 | 3.1 | 4.1 | 1 | 559088 | 8.492 | 0.395 | 0.385 | 0.783 |  |  | 34.023 | HW |  | 2022-03-09 | 2022-03-09 | B-2028468
Note on H90: Luz Barnachea: -005
Note on L90: Luz Barnachea: -0.43
Note on H91: Luz Barnachea: -0.011
Note on H92: Luz Barnachea: -0.001
Note on L93: Luz Barnachea: -0.07

## SURVEY
HOLE-ID | DISTANCE | AZIMUTH | DIP
MST2_FWS_440_38N_E_001 | 0 | 79.22 | 0
MST2_FWS_440_38N_E_002 | 0 | 83.59 | 0
MST2_FWS_440_38N_E_003 | 0 | 76.75 | 0
MST2_FWS_440_38N_E_004 | 0 | 63.17 | 0
MST2_FWS_440_38N_E_005 | 0 | 62.37 | 0
MST2_FWS_440_38N_E_006 | 0 | 46.54 | 0
MST2_FWS_440_38N_E_007 | 0 | 23.93 | 0
MST2_FWS_440_38N_E_008 | 0 | 34.90 | 0
MST2_FWS_440_38N_E_009 | 0 | 29.17 | 0
MST2_FWS_440_38N_E_010 | 0 | 30.07 | 0
MST2_FWS_440_38N_E_011 | 0 | 37.42 | 0
MST2_FWS_440_38N_E_012 | 0 | 33.23 | 0
MST2_FWS_440_38N_E_013 | 0 | 33.93 | 0
MST2_FWS_440_38N_E_014 | 0 | 32.25 | 0
MST2_FWS_440_38N_E_015 | 0 | 29.91 | 0
MST2_FWS_440_38N_E_016 | 0 | 27.95 | 0
MST2_FWS_440_38N_E_017 | 0 | 30.44 | 0
MST2_FWS_440_38N_E_018 | 0 | 32.96 | 0
MST2_FWS_440_38N_E_019 | 0 | 75.64 | 0
MST2_FWS_440_38N_E_020 | 0 | 61.57 | 0
MST2_FWS_440_38N_E_021 | 0 | 46.23 | 0
MST2_FWS_440_38N_E_022 | 0 | 31.36 | 0
MST2_FWS_440_38N_E_023 | 0 | 27.17 | 0
MST2_FWS_440_38N_E_024 | 0 | 37.04 | 0
MST2_FWS_440_38N_E_025 | 0 | 50.00 | 0
MST2_FWS_440_38N_E_026 | 0 | 50.35 | 0
MST2_FWS_440_38N_E_027 | 0 | 45.16 | 0
MST2_FWS_440_38N_E_028 | 0 | 40.90 | 0
MST2_FWS_440_38N_E_029 | 0 | 26.93 | 0
MST2_FWS_440_38N_E_030 | 0 | 36.41 | 0
MST2_FWS_440_38N_E_031 | 0 | 36.34 | 0
MST2_FWS_440_38N_E_032 | 0 | 45.60 | 0
MST2_FWS_440_38N_E_033 | 0 | 51.52 | 0
MST2_FWS_440_38N_E_034 | 0 | 46.32 | 0
MST2_FWS_440_38N_E_035 | 0 | 43.99 | 0
MST2_FWS_440_38N_E_036 | 0 | 38.70 | 0
MST2_FWS_440_38N_E_037 | 0 | 37.87 | 0