## HEADER
HOLE-ID | LOCATIONX | LOCATIONY | LOCATIONZ | LENGTH | LEVEL | AREA | ROCKCODE | SAMP_BY | DATE_SAMP | TENEMENT
SDN2_515_107E_W_001 | 615183.8863 | 815015.8646 | 515 | 4 | 515 | SDN2 |  | R. YBANEZ/O.SUNGANGA | 2022-01-28 | MPSA_225_2005_XI
SDN2_515_107E_W_002 | 615181.4636 | 815016.1912 | 515 |  | 515 | SDN2 |  |  |  | MPSA_225_2005_XI
SDN2_515_107E_W_003 | 615177.5117 | 815016.4153 | 515 |  | 515 | SDN2 |  |  |  | MPSA_225_2005_XI
SDN2_515_107E_W_004 | 615173.8612 | 815016.5977 | 515 | 3.5 | 515 | SDN2 |  | R.YBANEZ/O.SUNGANGA | 2022-02-01 | MPSA_225_2005_XI
SDN2_515_107E_W_005 | 615170.0505 | 815016.7358 | 515 |  | 515 | SDN2 |  |  |  | MPSA_225_2005_XI
SDN2_515_107E_W_006 | 615156.5286 | 815017.5653 | 515 | 4.5 | 515 | SDN2 |  | E. FAUSTINO/R.PARADIANG | 2022-03-05 | MPSA_225_2005_XI
SDN2_515_107E_W_007 | 615149.2783 | 815017.4426 | 515 | 4.8 | 515 | SDN2 |  | R.YBANEZ/O.SUNGANGA | 2022-02-08 | MPSA_225_2005_XI
SDN2_515_107E_W_008 | 615147.1381 | 815017.6761 | 515 |  | 515 | SDN2 |  |  |  | MPSA_225_2005_XI
SDN2_515_107E_W_009 | 615139.7655 | 815020.9472 | 515 |  | 515 | SDN2 |  |  |  | MPSA_225_2005_XI
SDN2_515_107E_W_010 | 615134.281 | 815022.4237 | 515 | 4.1 | 515 | SDN2 |  | L.BITANG | 2022-02-14 | MPSA_225_2005_XI
SDN2_515_107E_W_011 | 615129.7123 | 815023.6508 | 515 | 3.9 | 515 | SDN2 |  | L.BITANG | 2022-02-15 | MPSA_225_2005_XI
SDN2_515_107E_W_012 | 615126.4272 | 815024.3013 | 515 | 3.8 | 515 | SDN2 |  | L.BITANG/D.ASENA | 2022-02-16 | MPSA_225_2005_XI
SDN2_515_107E_W_013 | 615124.1346 | 815024.7553 | 515 | 4.1 | 515 | SDN2 |  | L.BITANG/D.ASENA | 2022-02-17 | MPSA_225_2005_XI
SDN2_515_107E_W_014 | 615120.5375 | 815025.4677 | 515 | 3.5 | 515 | SDN2 |  | R.YBANEZ/O.SUNGANGA | 2022-02-19 | MPSA_225_2005_XI
SDN2_515_107E_W_015 | 615116.2352 | 815026.1376 | 515 | 3.6 | 515 | SDN2 |  | L.BITANG | 2022-02-20 | MPSA_225_2005_XI
SDN2_515_107E_W_016 | 615112.3064 | 815026.5851 | 515 | 3.9 | 515 | SDN2 |  | E. FAUSTINO/R.PARADIANG | 2022-02-23 | MPSA_225_2005_XI
SDN2_515_107E_W_017 | 615106.4182 | 815027.3449 | 515 | 5.1 | 515 | SDN2 |  | R.YBANEZ/O.SUNGANGA | 2022-02-24 | MPSA_225_2005_XI
SDN2_515_107E_W_018 | 615101.1543 | 815030.2641 | 515 | 4.5 | 515 | SDN2 |  | R.YBANEZ/O.SUNGANGA | 2022-02-27 | MPSA_225_2005_XI
SDN2_515_107E_W_019 | 615096.1616 | 815032.1459 | 515 | 4.5 | 515 | SDN2 |  | L.BITANG/D.ASENA | 2022-03-01 | MPSA_225_2005_XI
SDN2_515_107E_W_020 | 615091.8941 | 815033.2616 | 515 | 4.5 | 515 | SDN2 |  | L.BITANG/D.ASENA | 2022-03-03 | MPSA_225_2005_XI
SDN2_515_107E_W_021 | 615085.7512 | 815035.3783 | 515 | 2.7 | 515 | SDN2 |  | R.YBANEZ/O.SUNGANGA | 2022-03-05 | MPSA_225_2005_XI
SDN2_515_107E_W_022 | 615081.946 | 815037.4881 | 515 |  | 515 | SDN2 |  |  |  | MPSA_225_2005_XI
SDN2_515_107E_W_023 | 615078.8408 | 815038.6648 | 515 | 3.5 | 515 | SDN2 |  | E. FAUSTINO/R.PARADIANG | 2022-03-07 | MPSA_225_2005_XI
SDN2_515_107E_W_024 | 615072.0798 | 815041.6611 | 515 |  | 515 | SDN2 |  |  |  | MPSA_225_2005_XI
SDN2_515_107E_W_025 | 615068.3302 | 815042.8086 | 515 |  | 515 | SDN2 |  |  |  | MPSA_225_2005_XI
SDN_FWS_575_100S_W_048

## ORIG_ASSAY
HOLE-ID | FROM | TO | LENGTH | SAMPLE_NO | AU_G/T | CU_PPM | PB_PPM | ZN_PPM | SG | RE ASSAY | AG_G/T | ROCK_TYPE | MV_WIDTH | LAB_RECVED | LAB_RPRTED | BATCH_NO
SDN2_515_107E_W_001 | 0 | 0.6 | 0.6 | 550257 | 0.636 | 0.015 | 0.063 | 0.162 |  |  | 3.945 | FW |  | 2022-01-28 | 2022-01-28 | B-2027946
SDN2_515_107E_W_001 | 0.6 | 1.9 | 1.3 | 550258 | 5.478 | 0.196 | 1.431 | 0.943 |  |  | 33.994 | MV | 1.3 | 2022-01-28 | 2022-01-28 | B-2027946
SDN2_515_107E_W_001 | 1.9 | 3.5 | 1.6 | 550259 | 8.89 | 0.02 | 0.119 | 0.212 |  |  | 16.18 | HW |  | 2022-01-28 | 2022-01-28 | B-2027946
SDN2_515_107E_W_002
SDN2_515_107E_W_003
SDN2_515_107E_W_004 | 0 | 0.6 | 0.6 | 550955 | 4.868 | 0.108 | 0.142 | 0.346 |  |  | 21.805 | FW |  | 2022-02-01 | 2022-02-01 | B-2027989
SDN2_515_107E_W_004 | 0.6 | 1.3 | 0.7 | 550956 | 1.928 | 0.058 | 0.259 | 0.741 |  |  | 9.997 | FW |  | 2022-02-01 | 2022-02-01 | B-2027989
SDN2_515_107E_W_004 | 1.3 | 2.3 | 1 | 550958 | 1.506 | 0.063 | 0.053 | 0.335 |  |  | 11.739 | MV | 1 | 2022-02-01 | 2022-02-01 | B-2027989
SDN2_515_107E_W_004 | 2.3 | 3.5 | 1.2 | 550959 | 5.5 | 0.374 | 0.094 | 0.184 |  |  | 36.064 | HW |  | 2022-02-01 | 2022-02-01 | B-2027989
SDN2_515_107E_W_005
SDN2_515_107E_W_006
SDN2_515_107E_W_007 | 0 | 0.9 | 0.9 | 552630 | 0.938 | 0.05 | 0.051 | 0.131 |  |  | 5.414 | FW |  | 2022-02-08 | 2022-02-08 | B-2028086
SDN2_515_107E_W_007 | 0.9 | 1.5 | 0.6 | 552631 | 13.574 | 0.032 | 0.113 | 0.242 |  |  | 9.211 | MV | 0.6 | 2022-02-08 | 2022-02-08 | B-2028086
SDN2_515_107E_W_007 | 1.5 | 4.8 | 3.3 | 552632 | 0.898 | 0.05 | 0.07 | 0.142 |  |  | 4.171 | HW |  | 2022-02-08 | 2022-02-08 | B-2028086
SDN2_515_107E_W_008
SDN2_515_107E_W_009
SDN2_515_107E_W_010 | 0 | 1.2 | 1.2 | 554009 | 0.496 | 0.038 | 0.035 | 0.277 |  |  | 1.499 | FW | 1.2 | 2022-02-14 | 2022-02-14 | B-2028175
SDN2_515_107E_W_010 | 1.2 | 1.9 | 0.7 | 554010 | 6.438 | 0.179 | 0.94 | 0.866 |  |  | 42.489 | MV | 0.7 | 2022-02-14 | 2022-02-14 | B-2028175
SDN2_515_107E_W_010 | 1.9 | 3.8 | 1.9 | 554011 | 9.78 | 0.114 | 0.315 | 0.66 |  |  | 77.446 | HW | 1.9 | 2022-02-14 | 2022-02-14 | B-2028175
SDN2_515_107E_W_010 | 3.8 | 4.1 | 0.3 | 554012 | 28.792 | 2.152 | 1.202 | 3.516 |  |  | 110.788 | HW | 0.3 | 2022-02-14 | 2022-02-14 | B-2028175
SDN2_515_107E_W_011 | 0 | 0.8 | 0.8 | 554222 | 3.39 | 0.083 | 0.205 | 0.543 |  |  | 26.876 | FW |  | 2022-02-15 | 2022-02-15 | B-2028189
SDN2_515_107E_W_011 | 0.8 | 1.5 | 0.7 | 554223 | 12.834 | 0.131 | 1.803 | 2.888 |  |  | 96.842 | MV | 0.7 | 2022-02-15 | 2022-02-15 | B-2028189
SDN2_515_107E_W_011 | 1.5 | 2.4 | 0.9 | 554224 | 16.94 | 0.106 | 2.109 | 3.418 |  |  | 109.674 | MV | 0.9 | 2022-02-15 | 2022-02-15 | B-2028189
SDN2_515_107E_W_011 | 2.4 | 3.9 | 1.5 | 554225 | 0.508 | 0.022 | 0.042 | 0.115 |  |  | 2.466 | HW |  | 2022-02-15 | 2022-02-15 | B-2028189
SDN2_515_107E_W_012 | 0 | 0.7 | 0.7 | 554347 | 4.418 | 0.025 | 0.047 | 0.127 |  |  | 8.814 | FW |  | 2022-02-16 | 2022-02-16 | B-2028198
SDN2_515_107E_W_012 | 0.7 | 2 | 1.3 | 554348 | 4.164 | 0.015 | 0.047 | 0.105 |  |  | 77.304 | MV | 1.3 | 2022-02-16 | 2022-02-16 | B-2028198
SDN2_515_107E_W_012 | 2 | 2.8 | 0.8 | 554350 | 6.466 | 0.137 | 0.276 | 0.546 |  |  | 28.372 | MV | 0.8 | 2022-02-16 | 2022-02-16 | B-2028198
SDN2_515_107E_W_012 | 2.8 | 3.8 | 1 | 554351 | 0.474 | 0.009 | 0.032 | 0.13 |  |  | 2.913 | HW |  | 2022-02-16 | 2022-02-16 | B-2028198
SDN2_515_107E_W_013 | 0 | 0.8 | 0.8 | 554547 | 1.6 | 0.184 | 0.553 | 1.209 |  |  | 14.968 | FW |  | 2022-02-17 | 2022-02-17 | B-2028209
SDN2_515_107E_W_013 | 0.8 | 2.2 | 1.4 | 554548 | 2.53 | 0.03 | 0.036 | 0.293 |  |  | 11.781 | MV | 1.4 | 2022-02-17 | 2022-02-17 | B-2028209
SDN2_515_107E_W_013 | 2.2 | 3.3 | 1.1 | 554549 | 3.228 | 0.252 | 1.195 | 0.956 |  |  | 34.99 | MV | 1.1 | 2022-02-17 | 2022-02-17 | B-2028209
SDN2_515_107E_W_013 | 3.3 | 4.1 | 0.8 | 554550 | 0.778 | 0.044 | 0.068 | 0.426 |  |  | 5.495 | HW |  | 2022-02-17 | 2022-02-17 | B-2028209
SDN2_515_107E_W_014 | 0 | 1.2 | 1.2 | 554893 | 0.496 | 0.014 | 0.013 | 0.063 |  |  | 0 | FW |  | 2022-02-09 | 2022-02-09 | B-2028232
SDN2_515_107E_W_014 | 1.2 | 2.7 | 1.5 | 554895 | 1.624 | 0.039 | 0.032 | 0.249 |  |  | 3.132 | FW |  | 2022-02-09 | 2022-02-09 | B-2028232
SDN2_515_107E_W_014 | 2.7 | 3.5 | 0.8 | 554896 | 5.126 | 0.709 | 0.735 | 2.53 |  |  | 47.555 | MV | 0.8 | 2022-02-09 | 2022-02-09 | B-2028232
SDN2_515_107E_W_015 | 0 | 1 | 1 | 555569 | 1.338 | 0.036 | 0.054 | 0.126 |  |  | 1.748 | FW |  | 2022-02-20 | 2022-02-20 | B-2028257
SDN2_515_107E_W_015 | 1 | 1.8 | 0.8 | 555570 | 2.798 | 0.259 | 0.833 | 0.979 |  |  | 27.541 | MV | 0.8 | 2022-02-20 | 2022-02-20 | B-2028257
SDN2_515_107E_W_015 | 1.8 | 2.9 | 1.1 | 555571 | 3.676 | 0.269 | 0.833 | 0.942 |  |  | 27.807 | MV | 1.1 | 2022-02-20 | 2022-02-20 | B-2028257
SDN2_515_107E_W_015 | 2.9 | 3.6 | 0.7 | 555572 | 1.638 | 0.042 | 0.029 | 0.236 |  |  | 10.125 | HW |  | 2022-02-20 | 2022-02-20 | B-2028257
SDN2_515_107E_W_016 | 0 | 0.9 | 0.9 | 556195 | 6.582 | 0.166 | 0.111 | 0.366 |  |  | 46.669 | FW |  | 2022-02-23 | 2022-02-23 | B-2028293
SDN2_515_107E_W_016 | 0.9 | 1.8 | 0.9 | 556196 | 9.874 | 0.876 | 0.971 | 5.422 |  |  | 88.789 | MV | 0.9 | 2022-02-23 | 2022-02-23 | B-2028293
SDN2_515_107E_W_016 | 1.8 | 3.6 | 1.8 | 556197 | 2.904 | 0.07 | 0.103 | 0.264 |  |  | 13.153 | MV | 1.8 | 2022-02-23 | 2022-02-23 | B-2028293
SDN2_515_107E_W_016 | 3.6 | 3.9 | 0.3 | 556198 | 16.136 | 0.483 | 0.76 | 1.311 |  |  | 31.06 | HW |  | 2022-02-23 | 2022-02-23 | B-2028293
SDN2_515_107E_W_017 | 0 | 2.2 | 2.2 | 556491 | 2.694 | 0.123 | 0.303 | 0.555 |  |  | 29.863 | FW |  | 2022-02-24 | 2022-02-24 | B-2028311
SDN2_515_107E_W_017 | 2.2 | 3 | 0.8 | 556493 | 7.796 | 1.043 | 0.186 | 0.76 |  |  | 50.023 | MV | 0.8 | 2022-02-24 | 2022-02-24 | B-2028311
SDN2_515_107E_W_017 | 3 | 4.7 | 1.7 | 556494 | 7.826 | 1.015 | 0.164 | 0.751 |  |  | 45.167 | MV | 1.7 | 2022-02-24 | 2022-02-24 | B-2028311
SDN2_515_107E_W_017 | 4.7 | 5.1 | 0.4 | 556495 | 8.274 | 0.514 | 0.184 | 3.204 |  |  | 51.316 | MV | 0.4 | 2022-02-24 | 2022-02-24 | B-2028311
SDN2_515_107E_W_018 | 0 | 0.7 | 0.7 | 557009 | 8.958 | 1.226 | 0.123 | 1.18 |  |  | 76.389 | MV | 0.7 | 2022-02-27 | 2022-02-27 | B-2028342
SDN2_515_107E_W_018 | 0.7 | 1.8 | 1.1 | 557010 | 6.796 | 1.404 | 0.162 | 0.905 |  |  | 55.379 | MV | 1.1 | 2022-02-27 | 2022-02-27 | B-2028342
SDN2_515_107E_W_018 | 1.8 | 3.2 | 1.4 | 557011 | 9.478 | 0.297 | 0.542 | 4.669 |  |  | 51.027 | MV | 1.4 | 2022-02-27 | 2022-02-27 | B-2028342
SDN2_515_107E_W_018 | 3.2 | 4.5 | 1.3 | 557012 | 0.398 | 0.049 | 0.045 | 0.176 |  |  | 3.126 | HW |  | 2022-02-27 | 2022-02-27 | B-2028342
SDN2_515_107E_W_019 | 0 | 1.3 | 1.3 | 557415 | 3.474 | 0.346 | 0.252 | 1.261 |  |  | 26.214 | FW |  | 2022-03-01 | 2022-03-01 | B-2028366
SDN2_515_107E_W_019 | 1.3 | 1.9 | 0.6 | 557416 | 5.862 | 0.455 | 0.258 | 1.238 |  |  | 45.079 | MV | 0.6 | 2022-03-01 | 2022-03-01 | B-2028366
SDN2_515_107E_W_019 | 1.9 | 3.2 | 1.3 | 557417 | 6.064 | 0.459 | 0.318 | 1.001 |  |  | 44.273 | MV | 1.3 | 2022-03-01 | 2022-03-01 | B-2028366
SDN2_515_107E_W_019 | 3.2 | 4.5 | 1.3 | 557418 | 3.31 | 0.345 | 0.242 | 1.155 |  |  | 23.93 | HW |  | 2022-03-01 | 2022-03-01 | B-2028366
SDN2_515_107E_W_020 | 0 | 1.6 | 1.6 | 557830 | 0.276 | 0.005 | 0.008 | 0.046 |  |  | 1.364 | FW |  | 2022-03-03 | 2022-03-03 | B-2028392
SDN2_515_107E_W_020 | 1.6 | 2.9 | 1.3 | 557831 | 11.188 | 0.199 | 0.044 | 0.488 |  |  | 108.289 | MV | 1.3 | 2022-03-03 | 2022-03-03 | B-2028392
SDN2_515_107E_W_020 | 2.9 | 4.5 | 1.6 | 557832 | 0.83 | 0.006 | 0.01 | 0.052 |  |  | 1.32 | HW |  | 2022-03-03 | 2022-03-03 | B-2028392
SDN2_515_107E_W_021 | 0 | 1.3 | 1.3 | 558234 | 1.238 | 0.023 | 0.028 | 0.08 |  |  | 2.209 | FW |  | 2022-03-05 | 2022-03-05 | B-2028414
SDN2_515_107E_W_021 | 1.3 | 2 | 0.7 | 558235 | 1.24 | 0.042 | 0.066 | 0.266 |  |  | 12.572 | MV | 0.7 | 2022-03-05 | 2022-03-05 | B-2028414
SDN2_515_107E_W_021 | 2 | 2.7 | 0.7 | 558236 | 14.996 | 1.234 | 0.312 | 1.57 |  |  | 96.216 | HW |  | 2022-03-05 | 2022-03-05 | B-2028414
SDN2_515_107E_W_022
SDN2_515_107E_W_023 | 0 | 1.3 | 1.3 | 558716 | 1.82 | 0.007 | 0.035 | 0.06 |  |  | 1.238 | FW |  | 2022-03-07 | 2022-03-07 | B-2028446
SDN2_515_107E_W_023 | 1.3 | 1.8 | 0.5 | 558717 | 9.778 | 0.011 | 0.082 | 0.149 |  |  | 5.51 | MV | 0.5 | 2022-03-07 | 2022-03-07 | B-2028446
SDN2_515_107E_W_023 | 1.8 | 2.8 | 1 | 558718 | 2.094 | 0.017 | 0.039 | 0.086 |  |  | 11.424 | MV | 1 | 2022-03-07 | 2022-03-07 | B-2028446
SDN2_515_107E_W_023 | 2.8 | 3.5 | 0.7 | 558719 | 2.594 | 0.204 | 0.38 | 0.566 |  |  | 18.254 | HW |  | 2022-03-07 | 2022-03-07 | B-2028446
Note on L34: Luz Barnachea: -0.01

## SURVEY
HOLE-ID | DISTANCE | AZIMUTH | DIP
SDN2_515_107E_W_001 | 0 | 14.01 | 0
SDN2_515_107E_W_002 | 0 | 359.88 | 0
SDN2_515_107E_W_003 | 0 | 3.21 | 0
SDN2_515_107E_W_004 | 0 | 5.78 | 0
SDN2_515_107E_W_005 | 0 | 2.07 | 0
SDN2_515_107E_W_006 | 0 | 2.38 | 0
SDN2_515_107E_W_007 | 0 | 5.51 | 0
SDN2_515_107E_W_008 | 0 | 14.4 | 0
SDN2_515_107E_W_009 | 0 | 9.15 | 0
SDN2_515_107E_W_010 | 0 | 16.38 | 0
SDN2_515_107E_W_011 | 0 | 11.04 | 0
SDN2_515_107E_W_012 | 0 | 9.34 | 0
SDN2_515_107E_W_013 | 0 | 13.53 | 0
SDN2_515_107E_W_014 | 0 | 12.64 | 0
SDN2_515_107E_W_015 | 0 | 13.23 | 0
SDN2_515_107E_W_016 | 0 | 8.51 | 0
SDN2_515_107E_W_017 | 0 | 14.34 | 0
SDN2_515_107E_W_018 | 0 | 20 | 0
SDN2_515_107E_W_019 | 0 | 20 | 0
SDN2_515_107E_W_020 | 0 | 15.24 | 0
SDN2_515_107E_W_021 | 0 | 22.72 | 0
SDN2_515_107E_W_022 | 0 | 21.55 | 0
SDN2_515_107E_W_023 | 0 | 21.96 | 0
SDN2_515_107E_W_024 | 0 | 22.03 | 0
SDN2_515_107E_W_025 | 0 | 18.07 | 0

## Sheet1
AREA | ENCODED | LACKING | DATE