## HEADER
HOLE-ID | LOCATIONX | LOCATIONY | LOCATIONZ | LENGTH | LEVEL | AREA | ROCKCODE | SAMP_BY | DATE_SAMP | TENEMENT
SDN2S_545_123E_E_001 | 615331.63 | 814933.01 | 545 | 3.7 | 545 | SDN |  | M.TUMOLAK | 2021-08-03 | MPSA_225_2005_XI
SDN2S_545_123E_E_002 | 615335.82 | 814931.14 | 545 |  | 545 | SDN |  |  |  | MPSA_225_2005_XI
SDN2S_545_123E_E_003 | 615344.02 | 814927.81 | 545 |  | 545 | SDN |  |  |  | MPSA_225_2005_XI
SDN2S_545_123E_E_004 | 615352.64 | 814924.94 | 545 | 3.4 | 545 | SDN |  | M.TUMOLAK | 2021-12-20 | MPSA_225_2005_XI
SDN2S_545_123E_E_005 | 615357.28 | 814924.45 | 545 | 3.4 | 545 | SDN |  | M.TUMOLAK | 2021-12-22 | MPSA_225_2005_XI
SDN2S_545_123E_E_006 | 615361.36 | 814920.32 | 545 | 3.2 | 545 | SDN |  | M.TUMOLAK | 2021-12-26 | MPSA_225_2005_XI
SDN2S_545_123E_E_007 | 615365.89 | 814913.95
SDN2S_545_123E_E_008 | 615371.90 | 814910.07
SDN_FWS_575_100S_W_048

## ORIG_ASSAY
HOLE-ID | FROM | TO | LENGTH | SAMPLE_NO | AU_G/T | CU_PPM | PB_PPM | ZN_PPM | SG | RE ASSAY | AG_G/T | ROCK_TYPE | MV_WIDTH | LAB_RECVED | LAB_RPRTED | BATCH_NO
SDN2S_545_123E_W_001 | 0 | 1.7 | 1.7 | 515167 | 0.194 | 0.003 | 0.003 | 0.017 | 2.67 |  | 0 | FW |  | 2021-08-03 | 2021-08-03 | B-2026041
SDN2S_545_123E_W_001 | 1.7 | 2 | 0.3 | 515168 | 19.994 | 0.305 | 0.985 | 3.06 | 2.846 |  | 88.089 | MV | 0.3 | 2021-08-03 | 2021-08-03 | B-2026041
SDN2S_545_123E_W_001 | 2 | 3.7 | 1.7 | 515169 | 1.136 | 0.023 | 0.011 | 0.051 | 2.741 |  | 6.489 | HW |  | 2021-08-03 | 2021-08-03 | B-2026041
SDN2S_545_123E_W_002 | 0 | 0.8 | 0.8 | 515927 | 1.892 | 0.019 | 0.062 | 0.046 | 2.748 |  | 11.816 | FW |  | 2021-08-09 | 2021-08-09 | B-2026087
SDN2S_545_123E_W_002 | 0.8 | 1.1 | 0.3 | 515928 | 13.17 | 0.199 | 0.317 | 0.423 | 2.911 |  | 81.853 | MV | 0.3 | 2021-08-09 | 2021-08-09 | B-2026087
SDN2S_545_123E_W_002 | 1.1 | 3.3 | 2.2 | 515930 | 0.06 | 0.011 | 0.053 | 0.013 | 2.631 |  | 0.147 | HW |  | 2021-08-09 | 2021-08-09 | B-2026087
SDN2S_545_123E_E_003 | 0 | 0.5 | 0.5 | 520114 | 0.788 | 0.01 | 0.015 | 0.076 | 2.691 |  | 4.333 | FW |  | 2021-08-31 | 2021-08-31 | B-2026298
SDN2S_545_123E_E_003 | 0.5 | 3.3 | 2.8 | 520115 | 0.364 | 0.009 | 0.062 | 0.156 | 2.688 |  | 0.527 | MV | 2.8 | 2021-08-31 | 2021-08-31 | B-2026298
SDN2S_545_123E_E_004 | 0.5 | 1.4 | 1.4 | 542550 | 0.204 | 0.009 | 0.02 | 0.026 |  |  | 0.827 | FW |  | 2021-12-20 | 2021-12-20 | B-2027541
SDN2S_545_123E_E_004 | 1.4 | 2.6 | 1.2 | 542551 | 0.272 | 0.001 | 0.011 | 0.035 |  |  | 2.022 | FW |  | 2021-12-20 | 2021-12-20 | B-2027541
SDN2S_545_123E_E_004 | 2.6 | 3 | 0.4 | 542553 | 4.356 | 0.011 | 0.024 | 0.102 |  |  | 0.87 | MV | 0.4 | 2021-12-20 | 2021-12-20 | B-2027541
SDN2S_545_123E_E_004 | 3 | 3.4 | 0.4 | 542554 | 0.224 | 0.057 | 0.131 | 0.129 |  |  | 32.998 | HW |  | 2021-12-20 | 2021-12-20 | B-2027541
SDN2S_545_123E_E_005 | 3.4 | 0.6 | 0.6 | 542920 | 0.686 | 0.003 | 0.005 | 0.036 |  |  | 0 | FW |  | 2021-12-22 | 2021-12-22 | B-2027564
SDN2S_545_123E_E_005 | 0.6 | 1 | 0.4 | 542921 | 3.61 | 0.005 | 0.052 | 0.091 |  |  | 20.637 | MV | 0.4 | 2021-12-22 | 2021-12-22 | B-2027564
SDN2S_545_123E_E_005 | 1 | 3.4 | 2.4 | 542922 | 0.562 | 0.005 | 0.009 | 0.038 |  |  | 0.546 | HW |  | 2021-12-22 | 2021-12-22 | B-2027564
SDN2S_545_123E_E_006 | 3.4 | 1.6 | 1.6 | 543607 | 0.596 | 0.004 | 0.003 | 0.008 |  |  | 2.674 | FW |  | 2021-12-26 | 2021-12-26 | B-2027605
SDN2S_545_123E_E_006 | 1.6 | 3.2 | 1.6 | 543608 | 0.168 | 0.012 | 0.002 | 0.019 |  |  | 2.053 | HW |  | 2021-12-26 | 2021-12-26 | B-2027605
Note on L2: Luz Barnachea: -0.82
Note on L14: Luz Barnachea: -0.41

## SURVEY
HOLE-ID | DISTANCE | AZIMUTH | DIP
SDN2S_545_123E_W_001 | 0 | 37.54 | 0
SDN2S_545_123E_W_002 | 0 | 22.70 | 0
SDN2S_545_123E_W_003 |  | 19.66
SDN2S_545_123E_W_004 |  | 13.24
SDN2S_545_123E_W_005 |  | 10.97
SDN2S_545_123E_W_006 |  | 64.31
SDN2S_545_123E_W_007 |  | 57.56
SDN2S_545_123E_W_008 |  | 26.28

## Sheet1
AREA | ENCODED | LACKING | DATE