## Collar
HOLE-ID | LOCATIONX_sur | LOCATIONY sur | LOCATIONX | LOCATIONY | LOCATIONZ | LENGTH | LEVELS | PROSPECT | TENEMENT | SURVEY_MET | Date Sampled | Sampled By
FC_BHWS_515_E_005 |  |  | 615527 | 815280 | 515 | 4.2 | 515 | BHWS | MPSA-225-XI-2005 |  | 2014-01-26 | R.Mangubat

## Assay
HOLE-ID | FROM | TO | LENGTH | SAMPLE NO | DISPATCH NO | DATE SUBMITTED | DATE LAB RECEIVED | DATE REPORTED | LAB CO | AU Check | AU (g/t) | AG Check | AG (g/t) | CU Check | CU (%) | PB Check | PB (%) | ZN Check | ZN (%) | CU Check | CU (ppm) | PB Check | PB (ppm) | ZN (ppm) | MO (ppm) | FE (ppm) | MN (ppm) | SG | RA_AU | RA_AG | ROCK TYPE | VALIDATOR | DATE VALIDATED | COMMENTS
FC_BHWS_515_E_005 | 0 | 1.4 | 1.4 | 122635 | B2069 |  | 2014-01-27 | 2014-01-28 |  |  | 1.24 |  | 17.206 | [7 empty] | 460.984 |  | 182.2909 | 738.099 |  |  |  | 2.626 |  |  | MV3
FC_BHWS_515_E_005 | 1.4 | 2.3 | 0.9 | 122636 | B2069 |  | 2014-01-27 | 2014-01-28 |  |  | 1.148 |  | 15.062 | [7 empty] | 2064.327 |  | 2706.469 | 8548.937 |  |  |  | 2.635 |  |  | MV3
FC_BHWS_515_E_005 | 2.3 | 4.2 | 1.9 | 122637 | B2069 |  | 2014-01-27 | 2014-01-28 |  |  | 1.902 |  | 24.594 | [7 empty] | 7901.126 |  | 2163.754 | 1862.294 |  |  |  | 2.689 |  |  | MV2

## survey1
HOLE-ID | FROM | TO | Distance | AZIMUTH | DIP | Azim sur | Dip sur
FC_BHWS_515_E_005 |  |  | 0 | 115 | 50
FC_BHWS_515_E_005 |  |  | 4.2 | 115 | 50