## Collar
HOLE-ID | LOCATIONX_sur | LOCATIONY sur | LOCATIONX | LOCATIONY | LOCATIONZ | LENGTH | LEVELS | PROSPECT | TENEMENT | SURVEY_MET | Date Sampled | Sampled By
FC_BHWS_515_W_003 |  |  | 615200 | 815735 | 515 | 3.1 | 515 | BHWS | MPSA-225-XI-2005 |  | 2014-03-17 | Archie Suarez

## Assay
HOLE-ID | FROM | TO | LENGTH | SAMPLE NO | DISPATCH NO | DATE SUBMITTED | DATE LAB RECEIVED | DATE REPORTED | LAB CO | AU Check | AU (g/t) | AG Check | AG (g/t) | CU Check | CU (%) | PB Check | PB (%) | ZN Check | ZN (%) | CU Check | CU (ppm) | PB Check | PB (ppm) | ZN (ppm) | MO (ppm) | FE (ppm) | MN (ppm) | SG | RA_AU | RA_AG | ROCK TYPE | VALIDATOR | DATE VALIDATED | COMMENTS
FC_BHWS_515_W_003 | 0 | 1 | 1 | 123448 | B2210 |  | 2014-03-17 | 2014-03-18 | Apex Mining Co. |  | 0.372 |  | 0.678 | [7 empty] | 91.395 |  | 44.705 | 575.116 |  |  |  | 2.663 |  |  | MV3
FC_BHWS_515_W_003 | 1 | 1.7 | 0.7 | 123449 | B2210 |  | 2014-03-17 | 2014-03-18 | Apex Mining Co. |  | 1.28 |  | 6.294 | [7 empty] | 89.229 |  | 353.654 | 3114.862 |  |  |  | 2.708 |  |  | MV3
FC_BHWS_515_W_003 | 1.7 | 2.1 | 0.4 | 123450 | B2210 |  | 2014-03-17 | 2014-03-18 | Apex Mining Co. |  | 2.414 |  | 4.544 | [7 empty] | 623.541 |  | 572.177 | 5468.906 |  |  |  | 2.735 |  |  | MV3
FC_BHWS_515_W_003 | 2.1 | 2.4 | 0.3 | 123451 | B2210 |  | 2014-03-17 | 2014-03-18 | Apex Mining Co. |  | 3.902 |  | 5.118 | [7 empty] | 167.034 |  | 1132.248 | 2842.621 |  |  |  | 2.679 |  |  | MV
FC_BHWS_515_W_003 | 2.4 | 3.1 | 0.7 | 123452 | B2210 |  | 2014-03-17 | 2014-03-18 | Apex Mining Co. |  | 8.082 |  | 11.066 | [7 empty] | 660.959 |  | 2555.018 | 5257.293 |  |  |  | 2.836 |  |  | MV3

## survey1
HOLE-ID | FROM | TO | Distance | AZIMUTH | DIP | Azim sur | Dip sur
FC_BHWS_515_W_003 | 0 | 3.1 | 0 | 2
FC_BHWS_515_W_003 |  |  | 3.1 | 2