## Sheet1
COLLAR ID | [6 empty] | SURVEY | [5 empty] | LOCATION |  |  |  | Sample Data Sheet
|  | PRS |  |  | UTM Zone 52 North
| Easting: | 615281.4 |  | Easting: |  |  | Azimuth: |  | 140 |  |  |  | Level: | 530 |  |  | Project Name
| Northing: | 815486.4 |  | Northing: |  |  | Dip/Inclination: |  | 57 |  |  |  | Face No: | FC_BHWS_530_E_6 |  |  | Generated Date
| RL: | 530 |  | RL: | [8 empty] | Advance: | 2.8
Vol. of Vein Material
| Classification | Sample ID | From (m) | To (m) | Sample Length (m) | Tonnage | Au (g/t) | Ag (g/t) | Cu (%) | Pb (%) | Zn (%) | Tonnage x Au |  | Specific Gravity | Lithology | Structure | Dip | Dip Direction
| LUTs | 116985 | 0 | 0.7833333 | 0.7833333 | 20.53508 | 1.156 | 6.856 | 125.21 | 303.23 | 940.003 | 23.73856 | 7.676667 | 2.675
| Attached | 116984 | 0.7833333 | 1.733333 | 0.95 | 25.00666 | 0.552 | 8.11 | 461.11 | 2133.34 | 4007.112 | 13.80367632 | 9.31 | 2.686
|  | 116983 | 1.733333 | 2.633333 | 0.9 | 23.34654 | 0.614 | 7.036 | 394.02 | 2724.64 | 3648.167 | 14.33477556 | 8.82 | 2.647
|  |  | Total/Ave. |  | 2.633333 | 68.88828 | 0.7528608 | 7.369911 | 338.2609 | 1791.03 | 2972.067 | 51.87701 | 25.80667
[15 empty] | Width of Face(m) | 2.3 | 2.9 | 2.7 | 2.633333 | AVERAGE
[15 empty] | Height of Face(m) | 3.5 | 3.5 | 3.5 | 3.5
WORKSHEET
|  |  |  | Width | Tonnage | Au
|  | HW |  | 0.7833333 | 20.53508 | 1.156
|  | MV |  | 0.95 | 25.00666 | 0.552
|  | FW |  | 0.9 | 23.34654 | 0.614
FW
HW
[14 empty] | Sample ID | 116985 | 116984 | 116983
[14 empty] | Au (g/t) | 1.156 | 0.552 | 0.614
[14 empty] | Ag (g/t) | 6.856 | 8.11 | 7.036
[14 empty] | Cu (%) | 125.21 | 461.11 | 394.02
[14 empty] | Pb (%) | 303.23 | 2133.34 | 2724.64
Date Sampled: |  |  | 2013-11-07 | [8 empty] | WIDTH of VEIN MATERIAL (m) |  | Zn (%) | 940.003 | 4007.112 | 3648.167
Sampled by: |  |  | RDPAZ | [10 empty] | Back | 1.75 | 0.65 | 0.3
Date Blasted: | [13 empty] | Middle | 0.6 | 1.1 | 1.2
Date Mucked out: | [13 empty] | Floor | 0 | 1.1 | 1.2
Verified/Source: |  |  | B00001827 | [10 empty] | AVERAGE | 0.7833333 | 0.95 | 0.9 | 0