## Collar
HOLE-ID | LOCATIONX_sur | LOCATIONY sur | LOCATIONX | LOCATIONY | LOCATIONZ | LENGTH | LEVELS | PROSPECT | TENEMENT | SURVEY_MET | Date Sampled | Sampled By
FC_BHWS_530_W_002 |  |  | 615232 | 815623 | 530 | 3.7 | 530 | MALIGAYA_BHWS | MPSA-225-XI-2005 |  | 2014-02-04
FC_BHWS_530_W_003 |  |  | 615231 | 815630 | 530 | 4.1 | 530 | MALIGAYA_BHWS | MPSA-225-XI-2005 |  | 2014-02-07
FC_BHWS_530_W_004 |  |  | 615229.6 | 815633.6 | 530 | 4.5 | 530 | MALIGAYA_BHWS | MPSA-225-XI-2005 |  | 2014-02-11 | Ryan Paz
FC_BHWS_530_W_007 |  |  | 615227 | 815659.2 | 530 | 2.6 | 530 | MALIGAYA_BHWS | MPSA-225-XI-2005 |  | 2014-02-21

## Assay
HOLE-ID | FROM | TO | LENGTH | SAMPLE NO | DISPATCH NO | DATE SUBMITTED | DATE LAB RECEIVED | DATE REPORTED | LAB CO | AU Check | AU (g/t) | AG Check | AG (g/t) | CU Check | CU (%) | PB Check | PB (%) | ZN Check | ZN (%) | CU Check | CU (ppm) | PB Check | PB (ppm) | ZN (ppm) | MO (ppm) | FE (ppm) | MN (ppm) | SG | RA_AU | RA_AG | ROCK TYPE | VALIDATOR | DATE VALIDATED | COMMENTS
FC_BHWS_530_W_002 | 0 | 0.3 | 0.3 | 122753 | B-2089 | 2014-02-05 | 2014-02-04 | 2014-02-05 | Apex Mining Co. |  | 0.766 |  | 2.83 | [7 empty] | 20.156 |  | 512.172 | 1134.361 |  |  |  | 2.624 |  |  | MV
FC_BHWS_530_W_002 | 0.3 | 3 | 2.7 | 122754 | B-2089 | 2014-02-05 | 2014-02-04 | 2014-02-05 | Apex Mining Co. |  | 1.794 |  | 10.076 | [7 empty] | 290.04 |  | 1354.112 | 1920.651 |  |  |  | 2.737 |  |  | MV3
FC_BHWS_530_W_002 | 3 | 3.4 | 0.4 | 122755 | B-2089 | 2014-02-05 | 2014-02-04 | 2014-02-05 | Apex Mining Co. |  | 1.054 |  | 6.102 | [7 empty] | 63.882 |  | 1284.179 | 1760.521 |  |  |  | 2.684 |  |  | MV3
FC_BHWS_530_W_002 | 3.4 | 3.7 | 0.3 | 122756 | B-2089 | 2014-02-05 | 2014-02-04 | 2014-02-05 | Apex Mining Co. |  | 10.802 |  | 7.47 | [7 empty] | 123.047 |  | 1188.369 | 1500.165 |  |  |  | 2.64 |  |  | MV
FC_BHWS_530_W_003 | 0 | 1.9 | 1.9 | 122804 | B-2097 | 2014-02-07 | 2014-02-07 | 2014-02-08 | Apex Mining Co. |  | 0.516 |  | 2.378 | [7 empty] | 41.863 |  | 401.408 | 713.164 |  |  |  | 2.699 |  |  | MV3
FC_BHWS_530_W_003 | 1.9 | 2.4 | 0.5 | 122805 | B-2097 | 2014-02-07 | 2014-02-07 | 2014-02-08 | Apex Mining Co. |  | 5.368 |  | 2.22 | [7 empty] | 115.951 |  | 918.089 | 3140.547 |  |  |  | 2.65 |  |  | MV
FC_BHWS_530_W_003 | 2.4 | 4.1 | 1.7 | 122806 | B-2097 | 2014-02-07 | 2014-02-07 | 2014-02-08 | Apex Mining Co. |  | 0.568 |  | 0.044 | [7 empty] | 28.837 |  | 524.573 | 867.289 |  |  |  | 2.677 |  |  | MV3
FC_BHWS_530_W_004 | 0 | 0.4 | 0.4 | 122826 | B-2105 | 2014-02-11 | 2014-02-11 |  | Apex Mining Co. |  | 2.004 |  | 3.788 | [7 empty] | 56.94132 |  | 4819.981 | 1232.167 |  |  |  | 2.711 |  |  | MV3
FC_BHWS_530_W_004 | 0.4 | 1.3 | 0.9 | 122827 | B-2105 | 2014-02-11 | 2014-02-11 |  | Apex Mining Co. |  | 0.052 |  | 1.358 | [7 empty] | 34.474 |  | 279.682 | 1048.86 |  |  |  | 2.691
FC_BHWS_530_W_004 | 1.3 | 2.8 | 1.5 | 122828 | B-2105 | 2014-02-11 | 2014-02-11 |  | Apex Mining Co. |  | 0.422 |  | 3.228 | [7 empty] | 86.275 |  | 4142.785 | 5157.353 |  |  |  | 2.654
FC_BHWS_530_W_004 | 2.8 | 4.5 | 1.7 | 122829 | B-2105 | 2014-02-11 | 2014-02-11 |  | Apex Mining Co. |  | 0.356 |  | 2.952 | [7 empty] | 51.664 |  | 3551.461 | 976.605 |  |  |  | 2.624
FC_BHWS_530_W_007 | 0 | 0.6 | 0.6 | 122967 | B-2133 | 2014-02-21 | 2014-02-22 | 2014-02-22 | Apex Mining Co. |  | 0.652 |  | 4.962 | [7 empty] | 216.783 |  | 3726.252 | 9050.874 |  |  |  | 2.682 |  |  | MV3
FC_BHWS_530_W_007 | 0.6 | 0.8 | 0.2 | 122968 | B-2133 | 2014-02-21 | 2014-02-22 | 2014-02-22 | Apex Mining Co. |  | 1.81 |  | 5.56 | [7 empty] | 37.095 |  | 1531.044 | 4609.259 |  |  |  | 2.666 |  |  | MV
FC_BHWS_530_W_007 | 0.8 | 1.1 | 0.3 | 122969 | B-2133 | 2014-02-21 | 2014-02-22 | 2014-02-22 | Apex Mining Co. |  | 0.708 |  | 1.214 | [7 empty] | 122.672 |  | 711.159 | 2491.292 |  |  |  | 2.616 |  |  | MV3
FC_BHWS_530_W_007 | 1.1 | 1.7 | 0.6 | 122970 | B-2133 | 2014-02-21 | 2014-02-22 | 2014-02-22 | Apex Mining Co. |  | 0.592 |  | 0.728 | [7 empty] | 39.684 |  | 456.548 | 2236.704 |  |  |  | 2.654 |  |  | MV3
FC_BHWS_530_W_007 | 1.7 | 2.9 | 1.2 | 122971 | B-2133 | 2014-02-21 | 2014-02-22 | 2014-02-22 | Apex Mining Co. |  | 2.982 |  | 3.646 | [7 empty] | 42.435 |  | 324.524 | 1428.924 |  |  |  | 2.607 |  |  | MV3

## survey1
HOLE-ID | Distance | AZIMUTH | DIP | Azim sur | Dip sur
FC_BHWS_530_W_002 | 0
FC_BHWS_530_W_002 | 3.7
FC_BHWS_530_W_003 | 0 | 87
FC_BHWS_530_W_003 | 4.1 | 87
FC_BHWS_530_W_004 | 0 | 355
FC_BHWS_530_W_004 | 4.5 | 355
FC_BHWS_530_W_007 | 0 | 85
FC_BHWS_530_W_007 | 2.6 | 85