## Collar
HOLE-ID | LOCATIONX_sur | LOCATIONY sur | LOCATIONX | LOCATIONY | LOCATIONZ | LENGTH | LEVELS | PROSPECT | TENEMENT | SURVEY_MET | Date Sampled | Sampled By
FC_SDN_575_E_051 |  |  |  |  | 575 | 4.1 | 575 | SANDY | MPSA-225-XI-2005 |  | 2014-02-26
FC_SDN_575_E_054 |  |  | 615373.5 | 815100 | 575 | 3.9 | 575 | SANDY | MPSA-225-XI-2005 |  | 2014-03-10
FC_SDN_575_E_052 |  |  |  |  | 575 | 3.7 | 575 | SANDY NORTH | MPSA-225-XI-2005 |  | 2014-03-01
FC_SDN_575_E_057 |  |  | 615385.5 | 815092 | 575 | 3.4 | 575 | SANDY NORTH | MPSA-225-XI-2005 |  | 2014-03-18

## Assay
HOLE-ID | FROM | TO | LENGTH | SAMPLE NO | DISPATCH NO | DATE SUBMITTED | DATE LAB RECEIVED | DATE REPORTED | LAB CO | AU Check | AU (g/t) | AG Check | AG (g/t) | CU Check | CU (%) | PB Check | PB (%) | ZN Check | ZN (%) | CU Check | CU (ppm) | PB Check | PB (ppm) | ZN (ppm) | MO (ppm) | FE (ppm) | MN (ppm) | SG | RA_AU | RA_AG | ROCK TYPE | VALIDATOR | DATE VALIDATED | COMMENTS
FC_SDN_575_E_051 | 0 | 0.8 | 0.8 | 123025 | B-2144 | 2014-02-26 | 2014-02-26 | 2014-02-26 | Apex Mining Co. |  | 14.158 |  | 75.74 | [7 empty] | 4184.648 |  | 20000.26 | 71918.91 |  |  |  | 2.702 |  |  | MV
FC_SDN_575_E_051 | 0.8 | 2.3 | 1.5 | 123026 | B-2144 | 2014-02-26 | 2014-02-26 | 2014-02-26 | Apex Mining Co. |  | 1.698 |  | 11.792 | [7 empty] | 362.937 |  | 3736.968 | 8923.052 |  |  |  | 2.666 |  |  | MV1
FC_SDN_575_E_051 | 2.3 | 4.1 | 1.8 | 123027 | B-2144 | 2014-02-26 | 2014-02-26 | 2014-02-26 | Apex Mining Co. |  | 1.38 |  | 28.51 | [7 empty] | 80.455 |  | 1238.221 | 2710.922 |  |  |  | 2.664 |  |  | MV1
FC_SDN_575_E_054 | 0 | 1.4 | 1.4 | 123247 | B-2188 |  |  | 2014-03-11 | Apex Mining Co. |  | 4.276 |  | 49.974 | [7 empty] | 146.15 |  | 607.824 | 2360.306 |  |  |  | 2.645
FC_SDN_575_E_054 | 1.4 | 2.2 | 0.8 | 123248 | B-2188 |  |  | 2014-03-11 | Apex Mining Co. |  | 3.864 |  | 43.582 | [7 empty] | 1172.977 |  | 5085.443 | 15447.45 |  |  |  | 2.599 |  |  | MV1
FC_SDN_575_E_054 | 2.2 | 2.8 | 0.6 | 123249 | B-2188 |  |  | 2014-03-11 | Apex Mining Co. |  | 0.32 |  | 42.596 | [7 empty] | 545.241 |  | 701.366 | 3901.326 |  |  |  | 2.621 |  |  | MV
FC_SDN_575_E_054 | 2.8 | 3.9 | 1.1 | 123250 | B-2188 |  |  | 2014-03-11 | Apex Mining Co. |  | 0.248 |  | 1.996 | [7 empty] | 50.084 |  | 166.3986 | 853.989 |  |  |  | 2.664 |  |  | MV1
FC_SDN_575_E_052 | 0 | 1.4 | 1.4 | 123077 | B2153 |  | 2014-03-01 | 2014-03-02 | Apex Mining Co. |  | 4.316 |  | 23.79 | [7 empty] | 920.54 |  | 5994.397 | 19734.75 |  |  |  | 2.643 |  |  | MV1
FC_SDN_575_E_052 | 1.4 | 2 | 0.6 | 123078 | B2153 |  | 2014-03-01 | 2014-03-02 | Apex Mining Co. |  | 4.042 |  | 23.67 | [7 empty] | 864.372 |  | 6264.197 | 18123.5 |  |  |  | 2.684 |  |  | MV1
FC_SDN_575_E_052 | 2 | 3.2 | 1.2 | 123079 | B2153 |  | 2014-03-01 | 2014-03-02 | Apex Mining Co. |  | 3.686 |  | 22.662 | [7 empty] | 1512.797 |  | 5045.229 | 15217.93 |  |  |  | 2.672 |  |  | MV1
FC_SDN_575_E_052 | 3.2 | 3.7 | 0.5 | 123080 | B2153 |  | 2014-03-01 | 2014-03-02 | Apex Mining Co. |  | 1.598 |  | 14.948 | [7 empty] | 4431.517 |  | 338.592 | 4651.013 |  |  |  | 2.64 |  |  | MV1
FC_SDN_575_E_057 | 0 | 1.8 | 1.8 | 123511 | B2215 |  | 2014-03-19 | 2014-03-20 |  |  | 0.858 |  | 0.024 | [7 empty] | 109.332 |  | 195.638 | 820.44 |  |  |  | 2.913 |  |  | MV3
FC_SDN_575_E_057 | 1.8 | 2.5 | 0.7 | 123512 | B2215 |  | 2014-03-19 | 2014-03-20 |  |  | 2.272 |  | 18.252 | [7 empty] | 1733.997 |  | 1061.064 | 3486.581 |  |  |  | 2.682 |  |  | MV3
FC_SDN_575_E_057 | 2.5 | 3.4 | 0.9 | 123513 | B2215 |  | 2014-03-19 | 2014-03-20 |  |  | 0.586 |  | 4.142 | [7 empty] | 274.71 |  | 61.282 | 1755.046 |  |  |  | 2.913 |  |  | MV3

## survey1
HOLE-ID | Distance | AZIMUTH | DIP | Azim sur | Dip sur
FC_SDN_575_E_051 | 0 | 30 | 86
FC_SDN_575_E_051 | 4.1 | 30 | 86
FC_SDN_575_E_054 | 0 | 30 | 87
FC_SDN_575_E_054 | 3.9 | 30 | 87
FC_SDN_575_E_052 | 0 | 35 | 78
FC_SDN_575_E_052 | 3.7 | 35 | 78
FC_SDN_575_E_057 | 0 |  | 70
FC_SDN_575_E_057 | 3.4