## Collar
HOLE-ID | LOCATIONX_sur | LOCATIONY sur | LOCATIONX | LOCATIONY | LOCATIONZ | LENGTH | LEVELS | PROSPECT | TENEMENT | SURVEY_MET | Date Sampled | Sampled By
FC_SDN_590_E_003 |  |  | 614479.8 | 815071 | 590 | 2.6 | 590 | SANDY NORTH | MPSA-225-XI-2005 |  | 2014-03-05 | Archie Suarez
FC_SDN_590_E_007 |  |  |  |  | 590 | 3.4 | 590 | SANDY NORTH | MPSA-225-XI-2005 |  | 2014-03-12
FC_SDN_590_E_008 |  |  |  |  | 590 | 3.6 | 590 | SANDY NORTH | MPSA-225-XI-2005 |  | 2014-03-17

## Assay
HOLE-ID | FROM | TO | LENGTH | SAMPLE NO | DISPATCH NO | DATE SUBMITTED | DATE LAB RECEIVED | DATE REPORTED | LAB CO | AU Check | AU (g/t) | AG Check | AG (g/t) | CU Check | CU (%) | PB Check | PB (%) | ZN Check | ZN (%) | CU Check | CU (ppm) | PB Check | PB (ppm) | ZN (ppm) | MO (ppm) | FE (ppm) | MN (ppm) | SG | RA_AU | RA_AG | ROCK TYPE | VALIDATOR | DATE VALIDATED | COMMENTS
FC_SDN_590_E_003 | 0 | 0.8 | 0.8 | 123121 | B-2168 |  | 2014-03-05 | 2014-03-06 | Apex Mining Co. |  | 1.948 |  | 16.434 | [7 empty] | 2002.947 |  | 1220.463 | 3954.808 |  |  |  | 2.649 |  |  | MV3
FC_SDN_590_E_003 | 0.8 | 1.3 | 0.5 | 123122 | B-2168 |  | 2014-03-05 | 2014-03-06 | Apex Mining Co. |  | 1.396 |  | 13.974 | [7 empty] | 603.095 |  | 249.704 | 1125.048 |  |  |  | 2.654 |  |  | MV2
FC_SDN_590_E_003 | 1.3 | 1.7 | 0.4 | 123123 | B-2168 |  | 2014-03-05 | 2014-03-06 | Apex Mining Co. |  | 89.73 |  | 49.54 | [7 empty] | 1348.717 |  | 3353.816 | 13305.68 |  |  |  | 2.682 |  |  | MV
FC_SDN_590_E_003 | 1.7 | 2.6 | 0.9 | 123124 | B-2168 |  | 2014-03-05 | 2014-03-06 | Apex Mining Co. |  | 3.122 |  | 22.17 | [7 empty] | 1412.665 |  | 1171.416 | 3708.566 |  |  |  | 2.654 |  |  | MV3
FC_SDN_590_E_007 | 0 | 1.6 | 1.6 | 123365 | B2199 |  | 2014-03-12 | 2014-03-13 | Apex Mining Co. |  | 1.024 |  | 6.334 | [7 empty] | 534.822 |  | 84.52964 | 951.464 |  |  |  | 2.654 |  |  | MV3
FC_SDN_590_E_007 | 1.6 | 2.6 | 1 | 123366 | B2199 |  | 2014-03-12 | 2014-03-13 | Apex Mining Co. |  | 6.558 |  | 48.304 | [7 empty] | 10145.91 |  | 134.638 | 6967.238 |  |  |  | 2.702 |  |  | MV2
FC_SDN_590_E_007 | 2.6 | 3.4 | 0.8 | 123367 | B2199 |  | 2014-03-12 | 2014-03-13 | Apex Mining Co. |  | 1.362 |  | 4.036 | [7 empty] | 4438.522 |  | 262.881 | 1897.758 |  |  |  | 2.659 |  |  | MV3
FC_SDN_590_E_008 | 0 | 1.8 | 1.8 | 123455 | B2210 |  | 2014-03-17 | 2014-03-18 | Apex Mining Co. |  | 0.132 |  | 0.85 | [7 empty] | 102.697 |  | 121.996 | 667.996 |  |  |  | 2.695 |  |  | MV3
FC_SDN_590_E_008 | 1.8 | 2.3 | 0.5 | 123456 | B2210 |  | 2014-03-17 | 2014-03-18 | Apex Mining Co. |  | 1.868 |  | 8.358 | [7 empty] | 609.689 |  | 425.11 | 2456.055 |  |  |  | 2.673 |  |  | MV2
FC_SDN_590_E_008 | 2.3 | 3.6 | 1.3 | 123457 | B2210 |  | 2014-03-17 | 2014-03-18 | Apex Mining Co. |  | 0.196 |  | 0.954 | [7 empty] | 119.664 |  | 24.272 | 312.529 |  |  |  | 2.626

## survey1
HOLE-ID | Distance | AZIMUTH | DIP | Azim sur | Dip sur
FC_SDN_590_E_003 | 0 | 290
FC_SDN_590_E_003 | 2.6 | 290
FC_SDN_590_E_007 | 0 | 35 | 60
FC_SDN_590_E_007 | 3.4 | 35 | 60
FC_SDN_590_E_008 | 0 | 35 | 64
FC_SDN_590_E_008 | 3.6 | 35 | 64