## Collar
HOLE-ID | LOCATIONX_sur | LOCATIONY sur | LOCATIONX | LOCATIONY | LOCATIONZ | LENGTH | LEVELS | PROSPECT | TENEMENT | SURVEY_MET | Date Sampled | Sampled By
FC_SDN_590_W_001 |  |  |  |  | 590 | 2.9 | 590 | SANDY NORTH | MPSA-225-XI-2005 |  | 2014-03-12
FC_SDN_590_W_003 |  |  |  |  | 590 | 2.8 | 590 | SANDY NORTH | MPSA-225-XI-2005 |  | 2014-03-17

## Assay
HOLE-ID | FROM | TO | LENGTH | SAMPLE NO | DISPATCH NO | DATE SUBMITTED | DATE LAB RECEIVED | DATE REPORTED | LAB CO | AU Check | AU (g/t) | AG Check | AG (g/t) | CU Check | CU (%) | PB Check | PB (%) | ZN Check | ZN (%) | CU Check | CU (ppm) | PB Check | PB (ppm) | ZN (ppm) | MO (ppm) | FE (ppm) | MN (ppm) | SG | RA_AU | RA_AG | ROCK TYPE | VALIDATOR | DATE VALIDATED | COMMENTS
FC_SDN_590_W_001 | 0 | 1.3 | 1.3 | 123362 | B2199 |  | 2014-03-12 | 2014-03-13 | Apex Mining Co. |  | 2.138 |  | 10.396 | [7 empty] | 47.506 |  | 89.664 | 1390.311 |  |  |  | 2.638 |  |  | MV3
FC_SDN_590_W_001 | 1.3 | 2 | 0.7 | 123363 | B2199 |  | 2014-03-12 | 2014-03-13 | Apex Mining Co. |  | 16.764 |  | 36.65 | [7 empty] | 749.946 |  | 3078.027 | 9994.075 |  |  |  | 2.688 |  |  | MV
FC_SDN_590_W_001 | 2 | 2.9 | 0.9 | 123364 | B2199 |  | 2014-03-12 | 2014-03-13 | Apex Mining Co. |  | 4.286 |  | 20.51 | [7 empty] | 240.024 |  | 598.668 | 4096.675 |  |  |  | 2.673 |  |  | MV2
FC_SDN_590_W_003 | 0 | 0.5 | 0.5 | 123458 | B2210 |  | 2014-03-17 | 2014-03-18 | Apex Mining Co. |  | 0.86 |  | 5.234 | [7 empty] | 174.447 |  | 139.853 | 673.741 |  |  |  | 2.668 |  |  | MV3
FC_SDN_590_W_003 | 0.5 | 1.5 | 1 | 123459 | B2210 |  | 2014-03-17 | 2014-03-18 | Apex Mining Co. |  | 8.224 |  | 29.53 | [7 empty] | 465.363 |  | 258.136 | 1820.469 |  |  |  | 2.614 |  |  | MV
FC_SDN_590_W_003 | 1.5 | 2.8 | 1.3 | 123460 | B2210 |  | 2014-03-17 | 2014-03-18 | Apex Mining Co. |  | 1.412 |  | 3.824 | [7 empty] | 194.944 |  | 326.202 | 2091.071 |  |  |  | 2.612 |  |  | MV3

## survey1
HOLE-ID | Distance | AZIMUTH | DIP | Azim sur | Dip sur
FC_SDN_590_W_001 | 0 | 40 | 77
FC_SDN_590_W_001 | 2.9 | 40 | 77
FC_SDN_590_W_003 | 0 | 30 | 68
FC_SDN_590_W_003 | 2.8 | 30 | 68