## Collar
HOLE-ID | LOCATIONX_sur | LOCATIONY sur | LOCATIONX | LOCATIONY | LOCATIONZ | LENGTH | LEVELS | PROSPECT | TENEMENT | SURVEY_MET | Date Sampled | Sampled By
FC_SDN_620_W_027 | 615232.32 | 815220.99 | 615236.1 | 815207.6 | 620 | 3.6 | 620 | SDN MAIN | MPSA-225-XI-2005 |  | 2014-01-08 | J.Gesta
FC_SDN_620_W_028 | 615230.61 | 815222.99 | 615229.9 | 815217.8 | 620 | 3.3 | 620 | SDN MAIN | MPSA-225-XI-2005 |  | 2014-01-08 | J.Gesta
FC_SDN_620_W_029 | 615228.7 | 815225.23 | 615226 | 815217.5 | 620 | 3.5 | 620 | SDN MAIN | MPSA-225-XI-2005 |  | 2014-01-09 | A.Vinluan
FC_SDN_620_W_030 | 615225.56 | 815229.45 | 615224 | 815179.5 | 620 | 3.5 | 620 | SDN MAIN | MPSA-225-XI-2005 |  | 2014-01-10 | A.Vinluan
FC_SDN_620_W_031 | 615224.21 | 815231.29 |  |  | 620 | 3.8 | 620 | SDN MAIN | MPSA-225-XI-2005 |  | 2014-01-11 | R.Monjas
FC_SDN_620_W_032 | 615215.88 | 815243.75 | 615178 | 815272 | 620 | 3 | 620 | SDN MAIN | MPSA-225-XI-2005 |  | 2014-01-11 | R.Mangubat
FC_SDN_620_W_033 | 615212.03 | 815250 |  |  | 620 | 3.066667 | 620 | SDN MAIN | MPSA-225-XI-2005 |  | 2014-01-15 | J.Gesta
FC_SDN_620_W_034 | 615209.5 | 815253.93 | 615210.6 | 815230.46 | 620 | 3.5 | 620 | SDN MAIN | MPSA-225-XI-2005 |  | 2014-01-17 | A. Suarez
FC_SDN_620_W_035 | 615204.89 | 815261.28 | 615215 | 815240.2 | 620 | 2.8 | 620 | SDN MAIN | MPSA-225-XI-2005 |  | 2014-01-20 | G.Gesta
FC_SDN_620_W_036 | 615202.99 | 815264.31 | 615208.8 | 815246.2 | 620 | 3.4 | 620 | SDN MAIN | MPSA-225-XI-2005 |  | 2014-01-23 | C.Concepcion
FC_SDN_620_W_037 | 615201.61 | 815266.64 | 615205.2 | 815249 | 620 | 2.9 | 620 | SDN MAIN | MPSA-225-XI-2005 |  | 2014-01-24 | J.Ting
FC_SDN_620_W_038 | 615197.63 | 815271.58 | 615201.4 | 815256.8 | 620 | 3.2 | 620 | SDN MAIN | MPSA-225-XI-2005 |  | 2014-01-26 | C.Concepcion
FC_SDN_620_W_039 | 615196.19 | 815273.55 | 615198 | 815258.5 | 620 | 3.3 | 620 | SDN MAIN | MPSA-225-XI-2005 |  | 2014-01-28 | A.Vinluan
FC_SDN_620_W_040 | 615194.49 | 815275.75 | 615196 | 815262 | 620 | 3.4 | 620 | SDN MAIN | MPSA-225-XI-2005 |  | 2014-01-30 | A.Vinluan
FC_SDN_620_W_041 | 615192.53 | 815278.73 | 615193 | 815266.5 | 620 | 4.1 | 620 | SDN MAIN | MPSA-225-XI-2005 |  | 2014-02-03 | A.Vinluan
FC_SDN_620_W_042 | 615190.7 | 815281.43 | 615191.3 | 815263.8 | 620 | 3.6 | 620 | SDN MAIN | MPSA-225-XI-2005 |  | 2014-02-05 | R.Paz
FC_SDN_620_W_043 | 615188.47 | 815284.19 | 615192 | 815270.2 | 620 | 2.9 | 620 | SDN MAIN | MPSA-225-XI-2005 |  | 2014-02-05 | A. Suarez
FC_SDN_620_W_044 | 615182.61 | 815292.53 | 615186.8 | 815273.8 | 620 | 3.9 | 620 | SDN MAIN | MPSA-225-XI-2005 |  | 2014-02-10 | A. Vinluan
FC_SDN_620_W_047 |  |  |  |  | 620 | 3 | 620 | SDN MAIN | MPSA-225-XI-2005 |  | 2014-02-26 | A. Vinluan
FC_SDN_620_W_048 |  |  |  |  | 620 | 3.1 | 620 | SDN MAIN | MPSA-225-XI-2005 |  | 2014-02-28 | A. Vinluan
Note on A8: ismail - [2010]: for checking sample id

## Assay
HOLE-ID | FROM | TO | LENGTH | SAMPLE NO | DISPATCH NO | DATE SUBMITTED | DATE LAB RECEIVED | DATE REPORTED | LAB CO | AU Check | AU (g/t) | AG Check | AG (g/t) | CU Check | CU (%) | PB Check | PB (%) | ZN Check | ZN (%) | CU Check | CU (ppm) | PB Check | PB (ppm) | ZN (ppm) | MO (ppm) | FE (ppm) | MN (ppm) | SG | RA_AU | RA_AG | ROCK TYPE | VALIDATOR | DATE VALIDATED | COMMENTS
FC_SDN_620_W_027 | 0 | 0.7 | 0.7 | 122239 | B-1989 |  | 2014-01-03 | 2014-01-04 | Apex Mining Co. |  | 0.568 |  | 6.072 | [7 empty] | 77.94 |  | 709.97 | 1554.222 |  |  |  | 2.663 |  |  | MV3
FC_SDN_620_W_027 | 0.7 | 1.4 | 0.7 | 122240 | B-1989 |  | 2014-01-03 | 2014-01-04 | Apex Mining Co. |  | 1.966 |  | 17.384 | [7 empty] | 215.5 |  | 521.8 | 1891.043 |  |  |  | 2.61 |  |  | MV3
FC_SDN_620_W_027 | 1.4 | 2.2 | 0.8 | 122241 | B-1989 |  | 2014-01-03 | 2014-01-04 | Apex Mining Co. |  | 2.952 |  | 17.542 | [7 empty] | 255.38 |  | 833.09 | 2087.136 |  |  |  | 2.609 |  |  | MV3
FC_SDN_620_W_027 | 2.2 | 3 | 0.8 | 122242 | B-1989 |  | 2014-01-03 | 2014-01-04 | Apex Mining Co. |  | 2.854 |  | 18.2 | [7 empty] | 246.81 |  | 886.55 | 2132.425 |  |  |  | 2.647 |  |  | MV
FC_SDN_620_W_027 | 3 | 3.6 | 0.6 | 122243 | B-1990 |  | 2014-01-03 | 2014-01-04 | Apex Mining Co. |  | 3.456 |  | 19.602 | [7 empty] | 1742.19 |  | 1836.76 | 5698.95 |  |  |  | 2.649 |  |  | MV3
FC_SDN_620_W_028 | 0 | 0.7 | 0.7 | 122284 | B-2004 | 2014-01-08 | 2014-01-08 | 2014-01-09 | Apex Mining Co. |  | 0.47 |  | 2.72 | [7 empty] | 83.362 |  | 544.872 | 466.232 |  |  |  | 2.697 |  |  | MV3
FC_SDN_620_W_028 | 0.7 | 2 | 1.3 | 122285 | B-2004 | 2014-01-08 | 2014-01-08 | 2014-01-09 | Apex Mining Co. |  | 0.72 |  | 10.228 | [7 empty] | 149.062 |  | 881.457 | 486.874 |  |  |  | 2.649 |  |  | MV3
FC_SDN_620_W_028 | 2 | 2.8 | 0.8 | 122286 | B-2004 | 2014-01-08 | 2014-01-08 | 2014-01-09 | Apex Mining Co. |  | 0.55 |  | 8.052 | [7 empty] | 112.914 |  | 634.42 | 1331.78 |  |  |  | 2.659 |  |  | MV
FC_SDN_620_W_028 | 2.8 | 3.3 | 0.5 | 122287 | B-2004 | 2014-01-08 | 2014-01-08 | 2014-01-09 | Apex Mining Co. |  | 3.324 |  | 18.858 | [7 empty] | 905.933 |  | 2265.157 | 3949.228 |  |  |  | 2.688 |  |  | MV3
FC_SDN_620_W_029 | 0 | 1.1 | 1.1 | 122305 | B-2011 | 2014-01-10 | 2014-01-10 | 2014-01-10 | Apex Mining Co. |  | 0.206 |  | 1.566 | [7 empty] | 17.3 |  | 1294.81 | 630.4 |  |  |  | 2.642 |  |  | MV3
FC_SDN_620_W_029 | 1.1 | 2.5 | 1.4 | 122306 | B-2011 | 2014-01-10 | 2014-01-10 | 2014-01-10 | Apex Mining Co. |  | 0.84 |  | 8.012 | [7 empty] | 28.97 |  | 1516.1 | 1376.73 |  |  |  | 2.689 |  |  | MV1
FC_SDN_620_W_029 | 2.5 | 3.1 | 0.6 | 122307 | B-2011 | 2014-01-10 | 2014-01-10 | 2014-01-10 | Apex Mining Co. |  | 2.126 |  | 8.518 | [7 empty] | 115.6 |  | 2031.14 | 1986.89 |  |  |  | 2.672 |  |  | MV
FC_SDN_620_W_029 | 3.1 | 3.5 | 0.4 | 122308 | B-2011 | 2014-01-10 | 2014-01-10 | 2014-01-10 | Apex Mining Co. |  | 1.168 |  | 12.952 | [7 empty] | 503.62 |  | 4394.11 | 5430.45 |  |  |  | 2.643 |  |  | MV3
FC_SDN_620_W_030 | 0 | 1.2 | 1.2 | 122325 | B-2015 | 2014-01-10 | 2014-01-10 | 2014-01-11 | Apex Mining Co. |  | 1.788 |  | 14.588 | [7 empty] | 67.29 |  | 217.41 | 1052.74 |  |  |  | 2.636 |  |  | MV3
FC_SDN_620_W_030 | 1.2 | 2.6 | 1.4 | 122326 | B-2015 | 2014-01-10 | 2014-01-10 | 2014-01-11 | Apex Mining Co. |  | 2.168 |  | 28.022 | [7 empty] | 143.16 |  | 78.47 | 2563.94 |  |  |  | 2.689 |  |  | MV2
FC_SDN_620_W_030 | 2.6 | 2.9 | 0.3 | 122327 | B-2015 | 2014-01-10 | 2014-01-10 | 2014-01-11 | Apex Mining Co. |  | 1.524 |  | 52.468 | [7 empty] | 109.694 |  | 3926.52 | 1513.42 |  |  |  | 2.672 |  |  | MV
FC_SDN_620_W_030 | 2.9 | 3.5 | 0.6 | 122328 | B-2015 | 2014-01-10 | 2014-01-10 | 2014-01-11 | Apex Mining Co. |  | 1.412 |  | 10.364 | [7 empty] | 165.38 |  | 4349.56 | 1182.43 |  |  |  | 2.64 |  |  | MV3
FC_SDN_620_W_031 | 0 | 1 | 1 | 122360 | B-2021 | 2014-01-11 | 2014-01-11 | 2014-01-12 | Apex Mining Co. |  | 8.974 |  | 69.04 | [7 empty] | 873.31 |  | 2579.17 | 2681.66 |  |  |  | 2.631 |  |  | MV3
FC_SDN_620_W_031 | 1 | 2.2 | 1.2 | 122361 | B-2021 | 2014-01-11 | 2014-01-11 | 2014-01-12 | Apex Mining Co. |  | 8.85 |  | 68.354 | [7 empty] | 875.35 |  | 2489.92 | 2695.44 |  |  |  | 2.68 |  |  | MV3
FC_SDN_620_W_031 | 2.2 | 2.5 | 0.3 | 122362 | B-2021 | 2014-01-11 | 2014-01-11 | 2014-01-12 | Apex Mining Co. |  | 8.886 |  | 68.516 | [7 empty] | 896.41 |  | 2808.14 | 2775.77 |  |  |  | 2.666 |  |  | MV
FC_SDN_620_W_031 | 2.5 | 3 | 0.5 | 122363 | B-2021 | 2014-01-11 | 2014-01-11 | 2014-01-12 | Apex Mining Co. |  | 3.536 |  | 19.506 | [7 empty] | 7476.54 |  | 2468.2 | 2119.98 |  |  |  | 2.636
FC_SDN_620_W_031 | 3 | 3.4 | 0.4 | 122364 | B-2021 | 2014-01-11 | 2014-01-11 | 2014-01-12 | Apex Mining Co. |  | 4.422 |  | 46.762 | [7 empty] | 6889.89 |  | 7042.194 | 29263.49 |  |  |  | 2.684 |  |  | MV3
FC_SDN_620_W_031 | 3.4 | 3.8 | 0.4 | 122365 | B-2021 | 2014-01-11 | 2014-01-11 | 2014-01-12 | Apex Mining Co. |  | 0.216 |  | 0.748 | [7 empty] | 99.13 |  | 784.68 | 839.37 |  |  |  | 2.642 |  |  | MV3
FC_SDN_620_W_032 | 0 | 0.8 | 0.8 | 122396 | B-2025 | 2014-01-14 | 2014-01-14 | 2014-01-15 | Apex Mining Co. |  | 2.31 |  | 15.566 | [7 empty] | 1806.61 |  | 479.03 | 25758.73 |  |  |  | 2.602
FC_SDN_620_W_032 | 0.8 | 1.4 | 0.6 | 122397 | B-2025 | 2014-01-14 | 2014-01-14 | 2014-01-15 | Apex Mining Co. |  | 1.82 |  | 18.294 | [7 empty] | 825.71 |  | 5726.52 | 8251.32 |  |  |  | 2.647 |  |  | MV3
FC_SDN_620_W_032 | 1.4 | 1.9 | 0.5 | 122398 | B-2025 | 2014-01-14 | 2014-01-14 | 2014-01-15 | Apex Mining Co. |  | 3.94 |  | 18.784 | [7 empty] | 286.16 |  | 992.85 | 3036.73 |  |  |  | 2.645 |  |  | MV
FC_SDN_620_W_032 | 1.9 | 2.3 | 0.4 | 122399 | B-2025 | 2014-01-14 | 2014-01-14 | 2014-01-15 | Apex Mining Co. |  | 2.736 |  | 16.188 | [7 empty] | 990.14 |  | 6128.17 | 9446.685 |  |  |  | 2.643 |  |  | MV3
FC_SDN_620_W_032 | 2.3 | 3 | 0.7 | 122400 | B-2025 | 2014-01-14 | 2014-01-14 | 2014-01-15 | Apex Mining Co. |  | 2.916 |  | 13.898 | [7 empty] | 879.46 |  | 5799.1 | 7930.165 |  |  |  | 2.604 |  |  | MV3
FC_SDN_620_W_033 | 0 | 0.9666667 | 0.9666667 | 122421 | B-2029 | 2014-01-15 | 2014-01-14 | 2014-01-15 | Apex Mining Co. |  | 0.476 |  | 0.476
FC_SDN_620_W_033 | 0.9666667 | 1.5 | 0.5333333 | 122422 | B-2029 | 2014-01-15 | 2014-01-14 | 2014-01-15 | Apex Mining Co. |  | 1.686 |  | 1.686
FC_SDN_620_W_033 | 1.5 | 2.066667 | 0.5666667 | 122423 | B-2029 | 2014-01-15 | 2014-01-14 | 2014-01-15 | Apex Mining Co. |  | 8.716 |  | 8.716
FC_SDN_620_W_033 | 2.066667 | 3.066667 | 1 | 122424 | B-2029 | 2014-01-15 | 2014-01-14 | 2014-01-15 | Apex Mining Co. |  | 0.482 |  | 0.482
FC_SDN_620_W_034 | 0 | 1.4 | 1.4 | 122451 | B-2039 | 2014-01-17 | 2014-01-17 | 2014-01-18 | Apex Mining Co. |  | 0.45 |  | 6.038 | [7 empty] | 128.09 |  | 759.11 | 416.37 |  |  |  | 2.631 |  |  | MV3
FC_SDN_620_W_034 | 1.4 | 1.9 | 0.5 | 122452 | B-2039 | 2014-01-17 | 2014-01-17 | 2014-01-18 | Apex Mining Co. |  | 2.825 |  | 9.486 | [7 empty] | 696.45 |  | 8742.97 | 14022.54 |  |  |  | 2.713 |  |  | MV
FC_SDN_620_W_034 | 1.9 | 2.4 | 0.5 | 122453 | B-2039 | 2014-01-17 | 2014-01-17 | 2014-01-18 | Apex Mining Co. |  | 4.716 |  | 10.222 | [7 empty] | 650.45 |  | 3341.58 | 2702.445 |  |  |  | 2.649 |  |  | MV3
FC_SDN_620_W_034 | 2.4 | 3.5 | 1.1 | 122454 | B-2039 | 2014-01-17 | 2014-01-17 | 2014-01-18 | Apex Mining Co. |  | 0.578 |  | 3.226 | [7 empty] | 93.01 |  | 2601.76 | 1131.93 |  |  |  | 2.673 |  |  | MV3
FC_SDN_620_W_035 | 0 | 0.9 | 0.9 | 122492 | B-2046 | 2014-01-20 | 2014-01-20 | 2014-01-21 | Apex Mining Co. |  | 0.292 |  | 1.012 | [7 empty] | 54.873 |  | 1335.641 | 697.29 |  |  |  | 2.664 |  |  | MV3
FC_SDN_620_W_035 | 0.9 | 1.2 | 0.3 | 122493 | B-2046 | 2014-01-20 | 2014-01-20 | 2014-01-21 | Apex Mining Co. |  | 0.524 |  | 7.202 | [7 empty] | 53.001 |  | 1734.005 | 747.387 |  |  |  | 2.616 |  |  | MV3
FC_SDN_620_W_035 | 1.2 | 1.7 | 0.5 | 122494 | B-2046 | 2014-01-20 | 2014-01-20 | 2014-01-21 | Apex Mining Co. |  | 1.364 |  | 13.684 | [7 empty] | 104.954 |  | 1410.557 | 776.517 |  |  |  | 2.614 |  |  | MV1
FC_SDN_620_W_035 | 1.7 | 2.2 | 0.5 | 122495 | B-2046 | 2014-01-20 | 2014-01-20 | 2014-01-21 | Apex Mining Co. |  | 2.994 |  | 24.806 | [7 empty] | 306.254 |  | 8916.637 | 10447.24 |  |  |  | 2.654 |  |  | MV
FC_SDN_620_W_035 | 2.2 | 2.8 | 0.6 | 122496 | B-2046 | 2014-01-20 | 2014-01-20 | 2014-01-21 | Apex Mining Co. |  | 2.354 |  | 11.086 | [7 empty] | 87.566 |  | 1959.65 | 1615.417 |  |  |  | 2.677
FC_SDN_620_W_036 | 0 | 1.4 | 1.4 | 122524 | B-2055 | 2014-01-23 | 2014-01-23 | 2014-01-23 | Apex Mining Co. |  | 0.29 |  | 3.896 | [7 empty] | 58.98 |  | 82.9 | 1043.98 |  |  |  | 2.669 |  |  | MV3
FC_SDN_620_W_036 | 1.4 | 1.9 | 0.5 | 122525 | B-2055 | 2014-01-23 | 2014-01-23 | 2014-01-23 | Apex Mining Co. |  | 1.042 |  | 6.818 | [7 empty] | 123.16 |  | 23.36 | 1242.99 |  |  |  | 2.656 |  |  | MV2
FC_SDN_620_W_036 | 1.9 | 2.4 | 0.5 | 122526 | B-2055 | 2014-01-23 | 2014-01-23 | 2014-01-23 | Apex Mining Co. |  | 2.212 |  | 17.532 | [7 empty] | 236.25 |  | 5341.65 | 6552.35 |  |  |  | 2.726 |  |  | MV
FC_SDN_620_W_036 | 2.4 | 3.4 | 1 | 122527 | B-2055 | 2014-01-23 | 2014-01-23 | 2014-01-23 | Apex Mining Co. |  | 1.324 |  | 5.446 | [7 empty] | 368.9 |  | 310.84 | 1727.01 |  |  |  | 2.643 |  |  | MV3
FC_SDN_620_W_037 | 0 | 0.7 | 0.7 | 122570 | B-2058 | 2014-01-24 | 2014-01-24 | 2014-01-25 | Apex Mining Co. |  | 0.516 |  | 3.984 | [7 empty] | 204.228 |  | 2188.857 | 885.965 |  |  |  | 2.605
FC_SDN_620_W_037 | 0.7 | 1.1 | 0.4 | 122571 | B-2058 | 2014-01-24 | 2014-01-24 | 2014-01-25 | Apex Mining Co. |  | 0.836 |  | 6.102 | [7 empty] | 246.005 |  | 4987.799 | 2402.232 |  |  |  | 2.652 |  |  | MV3
FC_SDN_620_W_037 | 1.1 | 1.8 | 0.7 | 122572 | B-2058 | 2014-01-24 | 2014-01-24 | 2014-01-25 | Apex Mining Co. |  | 4.438 |  | 29.642 | [7 empty] | 309.064 |  | 2631.029 | 2603.824 |  |  |  | 2.654 |  |  | MV
FC_SDN_620_W_037 | 1.8 | 2.1 | 0.3 | 122573 | B-2058 | 2014-01-24 | 2014-01-24 | 2014-01-25 | Apex Mining Co. |  | 0.628 |  | 0.188 | [7 empty] | 237.104 |  | 1535.075 | 1330.248 |  |  |  | 2.645 |  |  | MV4
FC_SDN_620_W_037 | 2.1 | 2.9 | 0.8 | 122574 | B-2058 | 2014-01-24 | 2014-01-24 | 2014-01-25 | Apex Mining Co. |  | 0.196 |  | 2.892 | [7 empty] | 163.939 |  | 2272.329 | 874.491 |  |  |  | 2.599 |  |  | MV3
FC_SDN_620_W_038 | 0 | 0.5 | 0.5 | 122625 | B-2067 | 2014-01-26 | 2014-01-26 | 2014-01-27 | Apex Mining Co. |  | 0.236 |  | 4.464 | [7 empty] | 68.991 |  | 274.376 | 711.139 |  |  |  | 2.622 |  |  | MV3
FC_SDN_620_W_038 | 0.5 | 1.5 | 1 | 122626 | B-2067 | 2014-01-26 | 2014-01-26 | 2014-01-27 | Apex Mining Co. |  | 2.558 |  | 30.348 | [7 empty] | 71.644 |  | 236.867 | 591.384 |  |  |  | 2.737 |  |  | MV3
FC_SDN_620_W_038 | 1.5 | 1.9 | 0.4 | 122627 | B-2067 | 2014-01-26 | 2014-01-26 | 2014-01-27 | Apex Mining Co. |  | 5.048 |  | 48.64 | [7 empty] | 689.372 |  | 13984.75 | 21641.21 |  |  |  | 2.691 |  |  | MV
FC_SDN_620_W_038 | 1.9 | 3.2 | 1.3 | 122628 | B-2067 | 2014-01-26 | 2014-01-26 | 2014-01-27 | Apex Mining Co. |  | 0.456 |  | 2.126 | [7 empty] | 112.219 |  | 827.463 | 2301.751 |  |  |  | 2.617 |  |  | MV3
FC_SDN_620_W_039 | 0 | 0.6 | 0.6 | 122659 | B-2073 | 2014-01-28 | 2014-01-29 | 2014-01-29 | Apex Mining Co. |  | 0.134 |  | 0.294 | [7 empty] | 51.034 |  | 1729.626 | 730.249 |  |  |  | 2.619 |  |  | MV3
FC_SDN_620_W_039 | 0.6 | 1 | 0.4 | 122660 | B-2073 | 2014-01-28 | 2014-01-29 | 2014-01-29 | Apex Mining Co. |  | 1.758 |  | 9.81 | [7 empty] | 162.14 |  | 298.624 | 1456.309 |  |  |  | 2.666
FC_SDN_620_W_039 | 1 | 2.2 | 1.2 | 122661 | B-2073 | 2014-01-28 | 2014-01-29 | 2014-01-29 | Apex Mining Co. |  | 1.64 |  | 11.356 | [7 empty] | 170.015 |  | 28.271 | 1558.666 |  |  |  | 2.597 |  |  | MV1
FC_SDN_620_W_039 | 2.2 | 3.3 | 1.1 | 122662 | B-2073 | 2014-01-28 | 2014-01-29 | 2014-01-29 | Apex Mining Co. |  | 1.778 |  | 10.672 | [7 empty] | 178.361 |  | 236.312 | 1683.478 |  |  |  | 2.621 |  |  | MV3
FC_SDN_620_W_040 | 3.3 | 0.4 | 0.4 | 122704 | B-2080 | 2014-01-30 | 2014-01-31 | 2014-01-31 | Apex Mining Co. |  | 0.996 |  | 5.198 | [7 empty] | 143.263 |  | 241.356 | 1276.058 |  |  |  | 2.649 |  |  | MV3
FC_SDN_620_W_040 | 0.4 | 0.9 | 0.5 | 122705 | B-2080 | 2014-01-30 | 2014-01-31 | 2014-01-31 | Apex Mining Co. |  | 3.85 |  | 13.4 | [7 empty] | 67.76 |  | 1001.281 | 1183.447 |  |  |  | 2.691 |  |  | MV4
FC_SDN_620_W_040 | 0.9 | 1.7 | 0.8 | 122706 | B-2080 | 2014-01-30 | 2014-01-31 | 2014-01-31 | Apex Mining Co. |  | 1.968 |  | 11.436 | [7 empty] | 103.456 |  | 393.506 | 1467.699 |  |  |  | 2.679 |  |  | MV1
FC_SDN_620_W_040 | 1.7 | 2.6 | 0.9 | 122707 | B-2080 | 2014-01-30 | 2014-01-31 | 2014-01-31 | Apex Mining Co. |  | 5.274 |  | 26.798 | [7 empty] | 655.533 |  | 4434.82 | 7822.499 |  |  |  | 2.654 |  |  | MV3
FC_SDN_620_W_040 | 2.6 | 3.4 | 0.8 | 122708 | B-2080 | 2014-01-30 | 2014-01-31 | 2014-01-31 | Apex Mining Co. |  | 2.898 |  | 14.818 | [7 empty] | 219.299 |  | 3588.77 | 7520.927 |  |  |  | 2.693 |  |  | MV3
FC_SDN_620_W_041 | 0 | 0.9 | 0.9 | 122741 | B-2086 | 2014-02-03 | 2014-02-03 | 2014-02-03 | Apex Mining Co. |  | 0.832 |  | 3.764 | [7 empty] | 116.326 |  | 2838.733 | 1766.349 |  |  |  | 2.612 |  |  | MV3
FC_SDN_620_W_041 | 0.9 | 1.9 | 1 | 122742 | B-2086 | 2014-02-03 | 2014-02-03 | 2014-02-03 | Apex Mining Co. |  | 1.004 |  | 6.028 | [7 empty] | 83.405 |  | 2895.34 | 1627.959 |  |  |  | 2.657 |  |  | MV3
FC_SDN_620_W_041 | 1.9 | 2.7 | 0.8 | 122743 | B-2086 | 2014-02-03 | 2014-02-03 | 2014-02-03 | Apex Mining Co. |  | 0.9 |  | 6.954 | [7 empty] | 103.75 |  | 12520.54 | 1849.271 |  |  |  | 2.677 |  |  | MV2
FC_SDN_620_W_041 | 2.7 | 3.3 | 0.6 | 122744 | B-2086 | 2014-02-03 | 2014-02-03 | 2014-02-03 | Apex Mining Co. |  | 0.97 |  | 6.088 | [7 empty] | 910.371 |  | 8898.988 | 1830.568 |  |  |  | 2.629 |  |  | MV
FC_SDN_620_W_041 | 3.3 | 4.1 | 0.8 | 122745 | B-2086 | 2014-02-03 | 2014-02-03 | 2014-02-03 | Apex Mining Co. |  | 1.288 |  | 3.522 | [7 empty] | 238.342 |  | 1803.602 | 1689.678 |  |  |  | 2.708 |  |  | MV3
FC_SDN_620_W_042 | 0 | 1.1 | 1.1 | 122759 | B-2089 | 2014-02-05 | 2014-02-04 | 2014-02-05 | Apex Mining Co. |  | 0.438 |  | 2.296 | [7 empty] | 78.26 |  | 2890.35 | 532.93 |  |  |  | 2.682 |  |  | MV3
FC_SDN_620_W_042 | 1.1 | 2.3 | 1.2 | 122760 | B-2089 | 2014-02-05 | 2014-02-04 | 2014-02-05 | Apex Mining Co. |  | 1.542 |  | 14.98 | [7 empty] | 573.15 |  | 644.93 | 3581.12 |  |  |  | 2.715 |  |  | MV2
FC_SDN_620_W_042 | 2.3 | 2.7 | 0.4 | 122761 | B-2089 | 2014-02-05 | 2014-02-04 | 2014-02-05 | Apex Mining Co. |  | 2.912 |  | 18.408 | [7 empty] | 1088.2 |  | 6350.53 | 6688.91 |  |  |  | 2.643 |  |  | MV4
FC_SDN_620_W_042 | 2.7 | 3.6 | 0.9 | 122762 | B-2089 | 2014-02-05 | 2014-02-04 | 2014-02-05 | Apex Mining Co. |  | 0.239 |  | 2.452 | [7 empty] | 103.53 |  | 598.96 | 513.99 |  |  |  | 2.661 |  |  | MV3
FC_SDN_620_W_043 | 0 | 0.4 | 0.4 | 122775 | B-2091 | 2014-02-05 | 2014-02-05 | 2014-02-06 | Apex Mining Co. |  | 3.602 |  | 21.034 | [7 empty] | 417.524 |  | 985.917 | 2181.567 |  |  |  | 2.602 |  |  | MV3
FC_SDN_620_W_043 | 0.4 | 1.2 | 0.8 | 122776 | B-2091 | 2014-02-05 | 2014-02-05 | 2014-02-06 | Apex Mining Co. |  | 0.676 |  | 9.442 | [7 empty] | 902.329 |  | 3267.135 | 4161.22 |  |  |  | 2.777 |  |  | MV3
FC_SDN_620_W_043 | 1.2 | 1.9 | 0.7 | 122777 | B-2091 | 2014-02-05 | 2014-02-05 | 2014-02-06 | Apex Mining Co. |  | 0.976 |  | 6.496 | [7 empty] | 387.914 |  | 1356.84 | 1626.494 |  |  |  | 2.602 |  |  | MV3
FC_SDN_620_W_043 | 1.9 | 2.4 | 0.5 | 122778 | B-2091 | 2014-02-05 | 2014-02-05 | 2014-02-06 | Apex Mining Co. |  | 0.926 |  | 4.126 | [7 empty] | 437.759 |  | 2640.325 | 1749.032 |  |  |  | 2.643 |  |  | MV2
FC_SDN_620_W_043 | 2.4 | 2.9 | 0.5 | 122779 | B-2091 | 2014-02-05 | 2014-02-05 | 2014-02-06 | Apex Mining Co. |  | 0.716 |  | 8.84 | [7 empty] | 429.421 |  | 1755.596 | 1784.178 |  |  |  | 2.616 |  |  | MV3
FC_SDN_620_W_044 | 0 | 1.4 | 1.4 | 122815 | B-2103 | 2014-02-09 | 2014-02-10 | 2014-02-11 | Apex Mining Co. |  | 1.06 |  | 5.906 | [7 empty] | 46.69 |  | 1493.18 | 1202.657 |  |  |  | 2.604 |  |  | MV3
FC_SDN_620_W_044 | 1.4 | 2.4 | 1 | 122816 | B-2103 | 2014-02-09 | 2014-02-10 | 2014-02-11 | Apex Mining Co. |  | 0.62 |  | 1.998 | [7 empty] | 57.414 |  | 1418.571 | 833.541 |  |  |  | 2.657 |  |  | MV2
FC_SDN_620_W_044 | 2.4 | 2.7 | 0.3 | 122817 | B-2103 | 2014-02-09 | 2014-02-10 | 2014-02-11 | Apex Mining Co. |  | 1.758 |  | 8.23 | [7 empty] | 408.358 |  | 2621.934 | 5026.71 |  |  |  | 2.679 |  |  | MV4
FC_SDN_620_W_044 | 2.7 | 3.3 | 0.6 | 122818 | B-2103 | 2014-02-09 | 2014-02-10 | 2014-02-11 | Apex Mining Co. |  | 2.242 |  | 9.338 | [7 empty] | 294.37 |  | 1721.291 | 1162.114 |  |  |  | 2.668 |  |  | MV3
FC_SDN_620_W_044 | 3.3 | 3.9 | 0.6 | 122819 | B-2103 | 2014-02-09 | 2014-02-10 | 2014-02-11 | Apex Mining Co. |  | 1.616 |  | 7.028 | [7 empty] | 395.136 |  | 1449.544 | 1109.375 |  |  |  | 2.672 |  |  | MV2
FC_SDN_620_W_047 | 0 | 0 | 0 | 123021 | B-2144 | 2014-02-26 | 2014-02-26 | 2014-02-26 | Apex Mining Co. |  | 0.308 |  | 4.08 | [7 empty] | 26.899 |  | 332.755 | 1095.075 |  |  |  | 2.695
FC_SDN_620_W_047 | 0 | 0.7 | 0.7 | 123022 | B-2144 | 2014-02-26 | 2014-02-26 | 2014-02-26 | Apex Mining Co. |  | 0.62 |  | 10.47 | [7 empty] | 25.442 |  | 710.09 | 1708.192 |  |  |  | 2.7 |  |  | MV3
FC_SDN_620_W_047 | 0.7 | 1.4 | 0.7 | 123023 | B-2144 | 2014-02-26 | 2014-02-26 | 2014-02-26 | Apex Mining Co. |  | 0.944 |  | 10.852 | [7 empty] | 6.368 |  | 962.202 | 1797.123 |  |  |  | 2.666 |  |  | MV
FC_SDN_620_W_047 | 1.4 | 3 | 1.6 | 123024 | B-2144 | 2014-02-26 | 2014-02-26 | 2014-02-26 | Apex Mining Co. |  | 0.31 |  | 2.192 | [7 empty] | 33.014 |  | 496.739 | 826.103 |  |  |  | 2.689 |  |  | MV3
FC_SDN_620_W_048 | 0 | 0.6 | 0.6 | 123066 | B-2149 | 2014-02-25 | 2014-02-28 | 2029-02-01 | Apex Mining Co. |  | 0.528 |  | 5.892 | [7 empty] | 84.808 |  | 394.711 | 1481.544 |  |  |  | 2.642
FC_SDN_620_W_048 | 0.6 | 1 | 0.4 | 123067 | B-2149 | 2014-02-25 | 2014-02-28 | 2029-02-01 | Apex Mining Co. |  | 1.518 |  | 10.674 | [7 empty] | 49.909 |  | 378.155 | 1500.792 |  |  |  | 2.638 |  |  | MV
FC_SDN_620_W_048 | 1 | 1.7 | 0.7 | 123068 | B-2149 | 2014-02-25 | 2014-02-28 | 2029-02-01 | Apex Mining Co. |  | 1.058 |  | 9.436 | [7 empty] | 19.615 |  | 203.542 | 568.431 |  |  |  | 2.599 |  |  | MV3
FC_SDN_620_W_048 | 1.7 | 3.1 | 1.4 | 123069 | B-2149 | 2014-02-25 | 2014-02-28 | 2029-02-01 | Apex Mining Co. |  | 0.236 |  | 2.026 | [7 empty] | 22.097 |  | 502.863 | 455.303 |  |  |  | 2.663 |  |  | MV3
Note on A30: ismail - [2010]: check sample id

## survey1
HOLE-ID | Distance | AZIMUTH | DIP | Azim sur | Dip sur
FC_SDN_620_W_027 | 0 | 315 | 82 | 217.68
FC_SDN_620_W_027 | 3.6 | 315 | 82 | 217.68
FC_SDN_620_W_028 | 0 | 320 | 81 | 217.68
FC_SDN_620_W_028 | 3.3 | 320 | 81 | 217.68
FC_SDN_620_W_029 | 0 | 52 | 71 | 217.68
FC_SDN_620_W_029 | 3.5 | 52 | 71 | 217.68
FC_SDN_620_W_030 | 0 | 50 | 85 | 217.68
FC_SDN_620_W_030 | 3.5 | 50 | 85 | 217.68
FC_SDN_620_W_031 | 0 |  | 77 | 217.68
FC_SDN_620_W_031 | 3.8 |  | 77 | 217.68
FC_SDN_620_W_032 | 0 | 220 | 79 | 212.39
FC_SDN_620_W_032 | 3 | 220 | 79 | 212.39
FC_SDN_620_W_033 | 0 |  | 78 | 212.39
FC_SDN_620_W_033 | 3.07 |  | 78 | 212.39
FC_SDN_620_W_034 | 0 | 325 | 79 | 212.39
FC_SDN_620_W_034 | 3.5 | 325 | 79 | 212.39
FC_SDN_620_W_035 | 0 | 320 | 77 | 212.39
FC_SDN_620_W_035 | 2.8 | 320 | 77 | 212.39
FC_SDN_620_W_036 | 0 | 122 | 82 | 212.37
FC_SDN_620_W_036 | 3.4 | 122 | 82 | 212.37
FC_SDN_620_W_037 | 0 | 237 | 82 | 212.37
FC_SDN_620_W_037 | 2.9 | 237 | 82 | 212.37
FC_SDN_620_W_038 | 0 | 129 | 77 | 219.12
FC_SDN_620_W_038 | 3.2 | 129 | 77 | 219.12
FC_SDN_620_W_039 | 0 | 51 | 82 | 216.18
FC_SDN_620_W_039 | 3.3 | 51 | 82 | 216.18
FC_SDN_620_W_040 | 0 | 50 | 86 | 215.63
FC_SDN_620_W_040 | 3.4 | 50 | 86 | 215.63
FC_SDN_620_W_041 | 0 | 50 | 79 | 219.69
FC_SDN_620_W_041 | 4.1
FC_SDN_620_W_042 | 0 | 320 | 82 | 218.91
FC_SDN_620_W_042 | 3.6 | 320 | 82 | 218.91
FC_SDN_620_W_043 |  | 325 | 84 | 219.44
FC_SDN_620_W_043
FC_SDN_620_W_044 | 0 | 320 | 68 | 215.02
FC_SDN_620_W_044 | 3.9 | 320 | 68 | 215.02
FC_SDN_620_W_047 | 0 | 50 | 58
FC_SDN_620_W_047 | 3 | 50 | 58
FC_SDN_620_W_048 | 0 | 55 | 61
FC_SDN_620_W_048 | 3.1 | 55 | 61