## Collar
HOLE-ID | LOCATIONX_sur | LOCATIONY sur | LOCATIONX | LOCATIONY | LOCATIONZ | LENGTH | LEVELS | PROSPECT | TENEMENT | SURVEY_MET | Date Sampled | Sampled By
FC_SDN_S_620_E_002 |  |  | 615352.3 | 815148.8 | 620 | 2.8 | 620 | SDN_SPLIT | MPSA-225-XI-2005 |  | 2014-03-29 | JBTING

## Assay
HOLE-ID | FROM | TO | LENGTH | SAMPLE NO | DISPATCH NO | DATE SUBMITTED | DATE LAB RECEIVED | DATE REPORTED | LAB CO | AU Check | AU (g/t) | AG Check | AG (g/t) | CU Check | CU (%) | PB Check | PB (%) | ZN Check | ZN (%) | CU Check | CU (ppm) | PB Check | PB (ppm) | ZN (ppm) | MO (ppm) | FE (ppm) | MN (ppm) | SG | RA_AU | RA_AG | ROCK TYPE | VALIDATOR | DATE VALIDATED | COMMENTS
FC_SDN_S_620_E_002 | 0 | 0.7 | 0.7 | 123617 | B2241 |  | 2014-03-29 | 2014-03-30 |  |  | 0.608 |  | 7.452 | [7 empty] | 251.989 |  | 304.051 | 1180.751 |  |  |  | 2.719 |  |  | MV3
FC_SDN_S_620_E_002 | 0.7 | 1.3 | 0.6 | 123618 | B2241 |  | 2014-03-29 | 2014-03-30 |  |  | 0.738 |  | 6.562 | [7 empty] | 146.979 |  | 89.773 | 1806.613 |  |  |  | 2.672 |  |  | MV1
FC_SDN_S_620_E_002 | 1.3 | 2.4 | 1.1 | 123619 | B2241 |  | 2014-03-29 | 2014-03-30 |  |  | 0.82 |  | 5.86 | [7 empty] | 52.929 |  | 148.968 | 936.78 |  |  |  | 2.638 |  |  | MV3
FC_SDN_S_620_E_002 | 2.4 | 2.8 | 0.4 | 123620 | B2241 |  | 2014-03-29 | 2014-03-30 |  |  | 0.436 |  | 2.7 | [7 empty] | 57.9 |  | 243.103 | 1095.266 |  |  |  | 2.708 |  |  | MV3

## survey1
HOLE-ID | Distance | AZIMUTH | DIP | Azim sur | Dip sur
FC_SDN_S_620_E_002 | 0 | 232 | 82
FC_SDN_S_620_E_002 | 2.8 | 232 | 82