## Collar
HOLE-ID | LOCATIONX_sur | LOCATIONY sur | LOCATIONX | LOCATIONY | LOCATIONZ | LENGTH | LEVELS | PROSPECT | TENEMENT | SURVEY_MET | Date Sampled | Sampled By
FC_SDN_620_E_001 | 615339.02 | 815129.82 |  |  | 620 | 3.5 | 620 | MALIGAYA_BHWS | MPSA-225-XI-2005 |  | 2014-01-11 | R. Monjas
FC_SDN_620_E_002 | 615341.12 | 815127.96 | 615406.6 | 815116 | 620 | 2.4 | 620 | SANDY NORTH | MPSA-225-XI-2005 |  | 2014-01-17 | Archie Suarez
FC_SDN_620_E_003 | 615343.2 | 815126.34 | 615412.4 | 815081.5 | 620 | 3.4 | 620 | SANDY NORTH | MPSA-225-XI-2005 |  | 2014-01-29
FC_SDN_620_E_004 | 615346.92 | 815124.07 | 615416 | 815082 | 620 | 2.6 | 620 | SANDY NORTH | MPSA-225-XI-2005 |  | 2014-01-31
FC_SDN_620_E_005 | 615349 | 815122.64 | 615419 | 815082 | 620 | 2.9 | 620 | SANDY NORTH | MPSA-225-XI-2005 |  | 2014-02-06
FC_SDN_620_E_026 | 615424.84 | 815062.71 |  |  | 620 | 2.4 | 620 | SDN MAIN | MPSA-225-XI-2005 |  | 2014-01-03 | G.Jesta
FC_SDN_620_E_027 | 615427.35 | 815060.09 |  |  | 620 | 4.4 | 620 | SDN MAIN | MPSA-225-XI-2005 |  | 2014-01-08 | J.Gesta
FC_SDN_620_E_028 | 615430.04 | 815056.81 |  |  | 620 | 3.9 | 620 | SDN MAIN | MPSA-225-XI-2005 |  | 2014-01-09 | J.Gesta
FC_SDN_620_E_029 | 615432.36 | 815054.97 | 615428.1 | 815044 | 620 | 3.3 | 620 | SDN MAIN | MPSA-225-XI-2005 |  | 2014-01-10 | J.Gesta
FC_SDN_620_E_030 | 615434.51 | 815052.2 |  |  | 620 | 2.9 | 620 | SDN MAIN | MPSA-225-XI-2005 |  | 2014-01-11 | R.Monjas
FC_SDN_620_E_031 | 615437.54 | 815048.4 |  |  | 620 | 3.5 | 620 | SDN MAIN | MPSA-225-XI-2005 |  | 2014-01-12 | A.Vinluan
FC_SDN_620_E_032 | 615446.08 | 815043.53 |  |  | 620 | 3.5 | 620 | SDN MAIN | MPSA-225-XI-2005 |  | 2014-01-14 | A.Vinluan
FC_SDN_620_E_033 | 615452.43 | 815040.12 |  |  | 620 | 1.4 | 620 | SDN MAIN | MPSA-225-XI-2005 |  | 2014-01-17 | A.Suarez
FC_SDN_620_E_034 | 615454.12 | 815039.35 |  |  | 620 | 4 | 620 | SDN MAIN | MPSA-225-XI-2005 |  | 2014-01-20 | J.Gesta
FC_SDN_620_E_035 | 615456.21 | 815038.27 |  |  | 620 | 3.1 | 620 | SDN MAIN | MPSA-225-XI-2005 |  | 2014-01-21 | J.Gesta
FC_SDN_620_E_036 | 615458.88 | 815036.88 |  |  | 620 | 2.6 | 620 | SDN MAIN | MPSA-225-XI-2005 |  | 2014-01-28 | L Concepcion
FC_SDN_620_E_037 | 615462.95 | 815034.4 |  |  | 620 | 3.1 | 620 | SDN MAIN | MPSA-225-XI-2005 |  | 2014-01-24 | J.Ting
FC_SDN_620_E_038 | 615467.13 | 815032.56 | 615459 | 814977.8 | 620 | 3.5 | 620 | SDN MAIN | MPSA-225-XI-2005 |  | 2014-01-27 | A.Vinluan
FC_SDN_620_E_039 |  |  | 615413 | 814576 | 620 | 3.9 | 620 | SDN MAIN | MPSA-225-XI-2005 |  | 2014-01-29 | A.Vinluan
FC_SDN_620_E_040 |  |  | 615469 | 814976 | 620 | 4.2 | 620 | SDN MAIN | MPSA-225-XI-2005 |  | 2014-01-30 | A.Vinluan
FC_SDN_620_E_041 |  |  | 615471.8 | 814977.2 | 620 | 5.6 | 620 | SDN MAIN | MPSA-225-XI-2005 |  | 2014-02-05 | A. Suarez

## Assay
HOLE-ID | FROM | TO | LENGTH | SAMPLE NO | DISPATCH NO | DATE SUBMITTED | DATE LAB RECEIVED | DATE REPORTED | LAB CO | AU Check | AU (g/t) | AG Check | AG (g/t) | CU Check | CU (%) | PB Check | PB (%) | ZN Check | ZN (%) | CU Check | CU (ppm) | PB Check | PB (ppm) | ZN (ppm) | MO (ppm) | FE (ppm) | MN (ppm) | SG | RA_AU | RA_AG | ROCK TYPE | VALIDATOR | DATE VALIDATED | COMMENTS
FC_SDN_620_E_001 | 0 | 1.2 | 1.2 | 122366 | B-2021 | 2014-01-11 | 2014-01-11 | 2014-01-12 | Apex Mining Co. |  | 0.296 |  | 3.59 | [7 empty] | 81.22134 |  | 873.924 | 519.039 |  |  |  | 2.668
FC_SDN_620_E_001 | 1.2 | 2 | 0.8 | 122367 | B-2021 | 2014-01-11 | 2014-01-11 | 2014-01-12 | Apex Mining Co. |  | 1.882 |  | 11.224 | [7 empty] | 114.61548 |  | 986.314 | 773.927 |  |  |  | 2.695 |  |  | MV4
FC_SDN_620_E_001 | 2 | 3.5 | 1.5 | 122368 | B-2021 | 2014-01-11 | 2014-01-11 | 2014-01-12 | Apex Mining Co. |  | 0.328 |  | 4.816 | [7 empty] | 91.86616 |  | 1260.916 | 528.813 |  |  |  | 2.652 |  |  | MV3
FC_SDN_620_E_002 | 0 | 1.3 | 1.3 | 122455 | B-2039 | 2014-01-17 | 2014-01-17 | 2014-01-18 | Apex Mining Co. |  | 0.608 |  | 5.386 | [7 empty] | 136.238 |  | 101.837 | 921.447 |  |  |  | 2.636 |  |  | MV3
FC_SDN_620_E_002 | 1.3 | 1.9 | 0.6 | 122456 | B-2039 | 2014-01-17 | 2014-01-17 | 2014-01-18 | Apex Mining Co. |  | 0.764 |  | 4.848 | [7 empty] | 108.329 |  | 235.217 | 1103.148 |  |  |  | 2.622 |  |  | MV3
FC_SDN_620_E_002 | 1.9 | 2.4 | 0.5 | 122457 | B-2039 | 2014-01-17 | 2014-01-17 | 2014-01-18 | Apex Mining Co. |  | 0.246 |  | 1.262 | [7 empty] | 142.467 |  | 899.303 | 359.422 |  |  |  | 2.647 |  |  | MV3
FC_SDN_620_E_003 | 0 | 1.7 | 1.7 | 122677 | B-2076 | 2014-01-29 | 2014-01-29 | 2014-01-30 | Apex Mining Co. |  | 1.24 |  | 5.116 | [7 empty] | 135.345 |  | 1634.068 | 1968.061 |  |  |  | 2.654 |  |  | MV3
FC_SDN_620_E_003 | 1.7 | 3.4 | 1.7 | 122678 | B-2076 | 2014-01-29 | 2014-01-29 | 2014-01-30 | Apex Mining Co. |  | 1.144 |  | 2.762 | [7 empty] | 94.941 |  | 1577.775 | 1444.148 |  |  |  | 2.695 |  |  | MV3
FC_SDN_620_E_004 | 0 | 1.1 | 1.1 | 122725 | B-2082 | 2014-01-31 | 2014-01-31 | 2014-02-01 | Apex Mining Co. |  | 1.678 |  | 1.45 | [7 empty] | 193.746 |  | 614.157 | 1078.999 |  |  |  | 2.647 |  |  | MV3
FC_SDN_620_E_004 | 1.1 | 1.5 | 0.4 | 122726 | B-2082 | 2014-01-31 | 2014-01-31 | 2014-02-01 | Apex Mining Co. |  | 4.77 |  | 13.912 | [7 empty] | 177.7 |  | 1829.253 | 2446.792 |  |  |  | 2.689 |  |  | MV1
FC_SDN_620_E_004 | 1.5 | 2.6 | 1.1 | 122727 | B-2082 | 2014-01-31 | 2014-01-31 | 2014-02-01 | Apex Mining Co. |  | 4.896 |  | 12.576 | [7 empty] | 187.655 |  | 2835.363 | 2665.197 |  |  |  | 2.675 |  |  | MV3
FC_SDN_620_E_005 | 0 | 0.9 | 0.9 | 122800 | B-2094 | 2014-02-06 | 2014-02-06 | 2014-02-07 | Apex Mining Co. |  | 1.186 |  | 9.214 | [7 empty] | 120.472 |  | 3841.728 | 1873.882 |  |  |  | 2.607 |  |  | MV3
FC_SDN_620_E_005 | 0.9 | 1.4 | 0.5 | 122801 | B-2094 | 2014-02-06 | 2014-02-06 | 2014-02-07 | Apex Mining Co. |  | 1.516 |  | 15.734 | [7 empty] | 8056.271 |  | 5834.081 | 18747.53 |  |  |  | 2.652 |  |  | MV1
FC_SDN_620_E_005 | 1.4 | 2.1 | 0.7 | 122802 | B-2094 | 2014-02-06 | 2014-02-06 | 2014-02-07 | Apex Mining Co. |  | 2.476 |  | 19.474 | [7 empty] | 2335.435 |  | 5152.608 | 4268 |  |  |  | 2.688 |  |  | MV3
FC_SDN_620_E_005 | 2.1 | 2.9 | 0.8 | 122803 | B-2094 | 2014-02-06 | 2014-02-06 | 2014-02-07 | Apex Mining Co. |  | 1.63 |  | 15.618 | [7 empty] | 838.12 |  | 4679.119 | 4268.85 |  |  |  | 2.597 |  |  | MV3
FC_SDN_620_E_026 | 0 | 1.4 | 1.4 | 122235 | B-1989 |  | 2014-01-03 | 2014-01-04 | Apex Mining Co. |  | 1.872 |  | 15.816 | [7 empty] | 298.057 |  | 795.253 | 2294.688 |  |  |  | 2.661 |  |  | MV3
FC_SDN_620_E_026 | 1.4 | 1.6 | 0.2 | 122236 | B-1989 |  | 2014-01-03 | 2014-01-04 | Apex Mining Co. |  | 0.838 |  | 5.248 | [7 empty] | 88.015 |  | 1747.291 | 823.137 |  |  |  | 2.686 |  |  | MV1
FC_SDN_620_E_026 | 1.6 | 1.8 | 0.2 | 122237 | B-1989 |  | 2014-01-03 | 2014-01-04 | Apex Mining Co. |  | 2.132 |  | 15.406 | [7 empty] | 291.93 |  | 1159.104 | 2366.642 |  |  |  | 2.673 |  |  | MV
FC_SDN_620_E_026 | 1.8 | 2.4 | 0.6 | 122238 | B-1989 |  | 2014-01-03 | 2014-01-04 | Apex Mining Co. |  | 0.416 |  | 6.672 | [7 empty] | 74.424 |  | 1207.42 | 1632.973 |  |  |  | 2.64 |  |  | MV3
FC_SDN_620_E_027 | 0 | 1.8 | 1.8 | 122280 | B-2004 | 2014-01-08 | 2014-01-08 | 2014-01-09 | Apex Mining Co. |  | 1.19 |  | 7.362 | [7 empty] | 162.91 |  | 1299.597 | 249.237 |  |  |  | 2.64
FC_SDN_620_E_027 | 1.8 | 3.5 | 1.7 | 122281 | B-2004 | 2014-01-08 | 2014-01-08 | 2014-01-09 | Apex Mining Co. |  | 0.258 |  | 10.974 | [7 empty] | 1008.795 |  | 1072.946 | 1002.847 |  |  |  | 2.695
FC_SDN_620_E_027 | 3.5 | 3.9 | 0.4 | 122282 | B-2004 | 2014-01-08 | 2014-01-08 | 2014-01-09 | Apex Mining Co. |  | 8.236 |  | 57.304 | [7 empty] | 1583.111 |  | 3086.939 | 5876.817 |  |  |  | 2.668
FC_SDN_620_E_027 | 3.9 | 4.4 | 0.5 | 122283 | B-2004 | 2014-01-08 | 2014-01-08 | 2014-01-09 | Apex Mining Co. |  | 1.22 |  | 5.818 | [7 empty] | 106.907 |  | 1497.977 | 505.495 |  |  |  | 2.65
FC_SDN_620_E_028 | 0 | 1.3 | 1.3 | 122301 | B-2008 | 2014-01-09 | 2014-01-09 | 2014-01-10 | Apex Mining Co. |  | 1.82 |  | 15.658 | [7 empty] | 395.005 |  | 6611.709 | 563.15 |  |  |  | 2.67
FC_SDN_620_E_028 | 1.3 | 1.8 | 0.5 | 122302 | B-2008 | 2014-01-09 | 2014-01-09 | 2014-01-10 | Apex Mining Co. |  | 17.97 |  | 151.914 | [7 empty] | 3161.624 |  | 1484.768 | 403.156 |  |  |  | 2.631
FC_SDN_620_E_028 | 1.8 | 2.6 | 0.8 | 122303 | B-2008 | 2014-01-09 | 2014-01-09 | 2014-01-10 | Apex Mining Co. |  | 6.886 |  | 67.98 | [7 empty] | 13909.14 |  | 1883.503 | 4873.786 |  |  |  | 2.679
FC_SDN_620_E_028 | 2.6 | 3.9 | 1.3 | 122304 | B-2008 | 2014-01-09 | 2014-01-09 | 2014-01-10 | Apex Mining Co. |  | 0.318 |  | 3.022 | [7 empty] | 242.677 |  | 799.944 | 439.276 |  |  |  | 2.649
FC_SDN_620_E_029 | 0 | 0.7 | 0.7 | 122321 | B-2014 | 2014-01-10 | 2014-01-10 | 2014-01-11 | Apex Mining Co. |  | 0.57 |  | 7.848 | [7 empty] | 770.02 |  | 1201.37 | 1495.111 |  |  |  | 2.663 |  |  | MV3
FC_SDN_620_E_029 | 0.7 | 2.2 | 1.5 | 122322 | B-2014 | 2014-01-10 | 2014-01-10 | 2014-01-11 | Apex Mining Co. |  | 5.318 |  | 57.074 | [7 empty] | 8401.63 |  | 1432.04 | 3456.542 |  |  |  | 2.622 |  |  | MV
FC_SDN_620_E_029 | 2.2 | 2.7 | 0.5 | 122323 | B-2014 | 2014-01-10 | 2014-01-10 | 2014-01-11 | Apex Mining Co. |  | 4.998 |  | 38.426 | [7 empty] | 2972.43 |  | 5215.58 | 14543.77 |  |  |  | 2.657 |  |  | MV3
FC_SDN_620_E_029 | 2.7 | 3.3 | 0.6 | 122324 | B-2014 | 2014-01-10 | 2014-01-10 | 2014-01-11 | Apex Mining Co. |  | 5.498 |  | 53.328 | [7 empty] | 4886.24 |  | 4304.04 | 28337.19 |  |  |  | 2.645 |  |  | MV
FC_SDN_620_E_030 | 0 | 0.8 | 0.8 | 122369 | B-2021 | 2014-01-11 | 2014-01-11 | 2014-01-12 | Apex Mining Co. |  | 2.076 |  | 13.398 | [7 empty] | 6888.238 |  | 1750.344 | 1920.528 |  |  |  | 2.635 |  |  | MV3
FC_SDN_620_E_030 | 0.8 | 1.5 | 0.7 | 122370 | B-2021 | 2014-01-11 | 2014-01-11 | 2014-01-12 | Apex Mining Co. |  | 4.49 |  | 60.152 | [7 empty] | 6900.468 |  | 6937.374 | 31628.304 |  |  |  | 2.672 |  |  | MV
FC_SDN_620_E_030 | 1.5 | 2.3 | 0.8 | 122371 | B-2021 | 2014-01-11 | 2014-01-11 | 2014-01-12 | Apex Mining Co. |  | 1.918 |  | 22.386 | [7 empty] | 215.869 |  | 1896.112 | 2124.215 |  |  |  | 2.587 |  |  | MV3
FC_SDN_620_E_030 | 2.3 | 2.9 | 0.6 | 122372 | B-2021 | 2014-01-11 | 2014-01-11 | 2014-01-12 | Apex Mining Co. |  | 2.018 |  | 19.794 | [7 empty] | 168.197 |  | 1787.088 | 2000.662 |  |  |  | 2.643 |  |  | MV3
FC_SDN_620_E_031 | 0 | 0.7 | 0.7 | 122386 | B-2024 | 2014-01-13 | 2014-01-13 | 2014-01-14 | Apex Mining Co. |  | 1.42 |  | 10.808 | [7 empty] | 109.793 |  | 196.587 | 21.217 |  |  |  | 2.699 |  |  | MV3
FC_SDN_620_E_031 | 0.7 | 1.6 | 0.9 | 122387 | B-2024 | 2014-01-13 | 2014-01-13 | 2014-01-14 | Apex Mining Co. |  | 1.358 |  | 10.118 | [7 empty] | 101.61 |  | 280.54 | 221.7 |  |  |  | 2.666 |  |  | MV2
FC_SDN_620_E_031 | 1.6 | 2.2 | 0.6 | 122388 | B-2024 | 2014-01-13 | 2014-01-13 | 2014-01-14 | Apex Mining Co. |  | 2.576 |  | 27.742 | [7 empty] | 11061.91 |  | 1036.65 | 13615.73 |  |  |  | 2.668 |  |  | MV
FC_SDN_620_E_031 | 2.2 | 3 | 0.8 | 122389 | B-2024 | 2014-01-13 | 2014-01-13 | 2014-01-14 | Apex Mining Co. |  | 0.702 |  | 14.398 | [7 empty] | 596.726 |  | 799.026 | 2145.999 |  |  |  | 2.693 |  |  | MV3
FC_SDN_620_E_031 | 3 | 3.5 | 0.5 | 122390 | B-2024 | 2014-01-13 | 2014-01-13 | 2014-01-14 | Apex Mining Co. |  | 2.498 |  | 23.342 | [7 empty] | 15527.01 |  | 5966.29 | 20309.4 |  |  |  | 2.659 |  |  | MV2
FC_SDN_620_E_032 | 0 | 1 | 1 | 122406 | B-2027 | 2014-01-14 | 2014-01-14 | 2014-01-15 | Apex Mining Co. |  | 1.358 |  | 16.684 | [7 empty] | 256.96 |  | 237.2 | 1693.65 |  |  |  | 2.57 |  |  | MV3
FC_SDN_620_E_032 | 1 | 1.4 | 0.4 | 122407 | B-2027 | 2014-01-14 | 2014-01-14 | 2014-01-15 | Apex Mining Co. |  | 399.612 |  | 3312.684 | [7 empty] | 30033.03 |  | 13487.7 | 21688.46 |  |  |  | 2.61 |  |  | MV1
FC_SDN_620_E_032 | 1.4 | 2.6 | 1.2 | 122408 | B-2027 | 2014-01-14 | 2014-01-14 | 2014-01-15 | Apex Mining Co. |  | 21.61 |  | 87.716 | [7 empty] | 13487.7 |  | 21508.68 | 56599.57 |  |  |  | 2.61 |  |  | MV1
FC_SDN_620_E_032 | 2.6 | 3.5 | 0.9 | 122409 | B-2027 | 2014-01-14 | 2014-01-14 | 2014-01-15 | Apex Mining Co. |  | 2.478 |  | 18.648 | [7 empty] | 2580.195 |  | 1050.542 | 4255.651 |  |  |  | 2.59 |  |  | MV3
FC_SDN_620_E_033 | 0 | 0.8 | 0.8 | 122458 | B-2039 | 2014-01-17 | 2014-01-17 | 2014-01-18 | Apex Mining Co. |  | 1.07 |  | 2.274 | [7 empty] | 155.88 |  | 768.79 | 1596.33 |  |  |  | 2.61 |  |  | MV3
FC_SDN_620_E_033 | 0.8 | 1.4 | 0.6 | 122459 | B-2039 | 2014-01-17 | 2014-01-17 | 2014-01-18 | Apex Mining Co. |  | 18.49 |  | 181.538 | [7 empty] | 60468 |  | 20697.45 | 90936.28 |  |  |  | 2.61 |  |  | MV1
FC_SDN_620_E_034 | 0 | 1 | 1 | 122484 | B-2046 | 2014-01-20 | 2014-01-20 | 2014-01-21 | Apex Mining Co. |  | 0.328 |  | 2.686 | [7 empty] | 234.864 |  | 1799.555 | 719.611 |  |  |  | 2.661 |  |  | MV3
FC_SDN_620_E_034 | 1 | 2 | 1 | 122485 | B-2046 | 2014-01-20 | 2014-01-20 | 2014-01-21 | Apex Mining Co. |  | 0.27 |  | 0.618 | [7 empty] | 160.824 |  | 701.411 | 1105.572 |  |  |  | 2.65
FC_SDN_620_E_034 | 2 | 3.1 | 1.1 | 122486 | B-2046 | 2014-01-20 | 2014-01-20 | 2014-01-21 | Apex Mining Co. |  | 6.101 |  | 15.493 | [7 empty] | 28916.936 |  | 11097.94 | 36325.068 |  |  |  | 2.684 |  |  | MV
FC_SDN_620_E_034 | 3.1 | 4 | 0.9 | 122487 | B-2046 | 2014-01-20 | 2014-01-20 | 2014-01-21 | Apex Mining Co. |  | 0.946 |  | 8.22 | [7 empty] | 279.379 |  | 935.635 | 856.441 |  |  |  | 2.659 |  |  | MV3
FC_SDN_620_E_035 | 0 | 1.4 | 1.4 | 122497 | B-2048 | 2014-01-21 | 2014-01-21 | 2014-01-22 | Apex Mining Co. |  | 0.486 |  | 6.932 | [7 empty] | 163.889 |  | 1455.411 | 657.325 |  |  |  | 2.597 |  |  | MV3
FC_SDN_620_E_035 | 1.4 | 2.1 | 0.7 | 122498 | B-2048 | 2014-01-21 | 2014-01-21 | 2014-01-22 | Apex Mining Co. |  | 7.244 |  | 110.964 | [7 empty] | 19112.28 |  | 10728.22 | 34783.664 |  |  |  | 2.602 |  |  | MV
FC_SDN_620_E_035 | 2.1 | 2.5 | 0.4 | 122499 | B-2048 | 2014-01-21 | 2014-01-21 | 2014-01-22 | Apex Mining Co. |  | 5.288 |  | 113.27 | [7 empty] | 3342.333 |  | 2054.573 | 2822.805 |  |  |  | 2.539 |  |  | MV3
FC_SDN_620_E_035 | 2.5 | 3.1 | 0.6 | 122500 | B-2048 | 2014-01-21 | 2014-01-21 | 2014-01-22 | Apex Mining Co. |  | 2.018 |  | 13.104 | [7 empty] | 921.02 |  | 2247.773 | 1078.886 |  |  |  | 2.747 |  |  | MV3
FC_SDN_620_E_036 | 0 | 1.6 | 1.6 | 122501 | B-2052 | 2014-01-22 | 2014-01-22 | 2014-01-22 | Apex Mining Co. |  | 2.43 |  | 19.176 | [7 empty] | 667.638 |  | 1931.636 | 3356.592 |  |  |  | 2.633 |  |  | MV2
FC_SDN_620_E_036 | 1.6 | 2 | 0.4 | 122502 | B-2052 | 2014-01-22 | 2014-01-22 | 2014-01-22 | Apex Mining Co. |  | 5.934 |  | 75.056 | [7 empty] | 19005.97 |  | 1495.579 | 1515.994 |  |  |  | 2.602 |  |  | MV2
FC_SDN_620_E_036 | 2 | 2.6 | 0.6 | 122503 | B-2052 | 2014-01-22 | 2014-01-22 | 2014-01-22 | Apex Mining Co. |  | 8.48 |  | 70.222 | [7 empty] | 4225.758 |  | 1672.769 | 3413.774 |  |  |  | 2.647 |  |  | MV1
FC_SDN_620_E_037 |  |  |  | 122575 | B-2059 |  | 2014-01-24 | 2014-01-25 | Apex Mining Co. |  | 3.938 |  | 35.74 | [7 empty] | 2996.771 |  | 2709.585 | 1684.838 |  |  |  | 2.65 |  |  | MVE
FC_SDN_620_E_037 | 0 | 1.5 | 1.5 | 122576 | B-2059 | 2014-01-24 | 2014-01-24 | 2014-01-25 | Apex Mining Co. |  | 3.56 |  | 10.434 | [7 empty] | 1827.4 |  | 3352.25 | 2960.23 |  |  |  | 2.688 |  |  | MV3
FC_SDN_620_E_037 | 1.5 | 2.6 | 1.1 | 122577 | B-2059 | 2014-01-24 | 2014-01-24 | 2014-01-25 | Apex Mining Co. |  | 2.718 |  | 29.034 | [7 empty] | 1003.46 |  | 3218.11 | 1552.92 |  |  |  | 2.719 |  |  | MV
FC_SDN_620_E_037 | 2.6 | 3.1 | 0.5 | 122578 | B-2059 |  | 2014-01-24 | 2014-01-25 | Apex Mining Co. |  | 0.842 |  | 5.768 | [7 empty] | 409.523 |  | 195.835 | 1329.418 |  |  |  | 2.649
FC_SDN_620_E_038 | 0 | 1.3 | 1.3 | 122643 | B-2070 | 2014-01-27 | 2014-01-28 | 2014-01-28 | Apex Mining Co. |  | 1.406 |  | 49.482 | [7 empty] | 314.179 |  | 1484.86 | 2951.814 |  |  |  | 2.626 |  |  | MV3
FC_SDN_620_E_038 | 1.3 | 2.7 | 1.4 | 122644 | B-2070 | 2014-01-27 | 2014-01-28 | 2014-01-28 | Apex Mining Co. |  | 1.356 |  | 10.982 | [7 empty] | 295.105 |  | 1552.716 | 3051.1 |  |  |  | 2.689 |  |  | MV3
FC_SDN_620_E_038 | 2.7 | 3.5 | 0.8 | 122645 | B-2070 | 2014-01-27 | 2014-01-28 | 2014-01-28 | Apex Mining Co. |  | 9.136 |  | 69.656 | [7 empty] | 5811.754 |  | 3143.516 | 3453.694 |  |  |  | 2.668 |  |  | MV1
FC_SDN_620_E_039 | 0 | 1 | 1 | 122679 | B-2076 | 2014-01-29 | 2014-01-29 | 2014-01-30 | Apex Mining Co. |  | 1.048 |  | 3.61 | [7 empty] | 141.08 |  | 1724.2 | 1769.97 |  |  |  | 2.673 |  |  | MV3
FC_SDN_620_E_039 | 1 | 2 | 1 | 122680 | B-2076 | 2014-01-29 | 2014-01-29 | 2014-01-30 | Apex Mining Co. |  | 2.478 |  | 29.212 | [7 empty] | 1307.81 |  | 2128.41 | 2153.86 |  |  |  | 2.656 |  |  | MV1
FC_SDN_620_E_039 | 2 | 3.5 | 1.5 | 122681 | B-2076 | 2014-01-29 | 2014-01-29 | 2014-01-30 | Apex Mining Co. |  | 2.35 |  | 31.178 | [7 empty] | 1779.51 |  | 2332.75 | 2456.43 |  |  |  | 2.684 |  |  | MV3
FC_SDN_620_E_039 | 3.5 | 3.9 | 0.4 | 122682 | B-2076 | 2014-01-29 | 2014-01-29 | 2014-01-30 | Apex Mining Co. |  | 2.328 |  | 30.2 | [7 empty] | 1762.73 |  | 4026.01 | 2422.03 |  |  |  | 2.67 |  |  | MV
FC_SDN_620_E_040 | 0 | 1.3 | 1.3 | 122709 | B-2080 | 2014-01-30 | 2014-01-31 | 2014-01-31 | Apex Mining Co. |  | 0.684 |  | 1.78 | [7 empty] | 168.75 |  | 720.09 | 8957.56 |  |  |  | 2.635 |  |  | MV3
FC_SDN_620_E_040 | 1.3 | 2 | 0.7 | 122710 | B-2080 | 2014-01-30 | 2014-01-31 | 2014-01-31 | Apex Mining Co. |  | 0.42 |  | 33.652 | [7 empty] | 119.33 |  | 36.73 | 2027.86 |  |  |  | 2.67 |  |  | MV3
FC_SDN_620_E_040 | 2 | 2.5 | 0.5 | 122711 | B-2080 | 2014-01-30 | 2014-01-31 | 2014-01-31 | Apex Mining Co. |  | 0.758 |  | 0.958 | [7 empty] | 165.64 |  | 736.5 | 3323.38 |  |  |  | 2.686 |  |  | MV4
FC_SDN_620_E_040 | 2.5 | 3.4 | 0.9 | 122712 | B-2080 | 2014-01-30 | 2014-01-31 | 2014-01-31 | Apex Mining Co. |  | 0.58 |  | 1.556 | [7 empty] | 75.53 |  | 575.7 | 779.76 |  |  |  | 2.656 |  |  | MV3
FC_SDN_620_E_040 | 3.4 | 4.2 | 0.8 | 122713 | B-2080 | 2014-01-30 | 2014-01-31 | 2014-01-31 | Apex Mining Co. |  | 0.726 |  | 4.484 | [7 empty] | 125.25 |  | 284.18 | 1737.49 |  |  |  | 2.663 |  |  | MV3
FC_SDN_620_E_041 | 0 | 2.3 | 2.3 | 122771 | B-2091 | 2014-02-05 | 2014-02-05 | 2014-02-06 | Apex Mining Co. |  | 1.418 |  | 27.152 | [7 empty] | 1728.14 |  | 7104.21 | 18967 |  |  |  | 2.661 |  |  | MV3
FC_SDN_620_E_041 | 2.3 | 3.5 | 1.2 | 122772 | B-2091 | 2014-02-05 | 2014-02-05 | 2014-02-06 | Apex Mining Co. |  | 1.474 |  | 23.868 | [7 empty] | 465.25 |  | 571.12 | 2370.61 |  |  |  | 2.617 |  |  | MV3
FC_SDN_620_E_041 | 3.5 | 4.5 | 1 | 122773 | B-2091 | 2014-02-05 | 2014-02-05 | 2014-02-06 | Apex Mining Co. |  | 2.66 |  | 16.07 | [7 empty] | 435.96 |  | 2270.48 | 2309.08 |  |  |  | 2.621 |  |  | MV3
FC_SDN_620_E_041 | 4.5 | 5.6 | 1.1 | 122774 | B-2091 | 2014-02-05 | 2014-02-05 | 2014-02-06 | Apex Mining Co. |  | 3.192 |  | 31.564 | [7 empty] | 354.827 |  | 317.147 | 1622.533 |  |  |  | 2.7 |  |  | MV3

## survey1
HOLE-ID | Distance | AZIMUTH | DIP | Azim sur | Dip sur
FC_SDN_620_E_001 | 0 |  | 61 | 231.47
FC_SDN_620_E_001 | 3.5 |  | 61 | 231.47
FC_SDN_620_E_002 | 0 | 270 |  | 231.44
FC_SDN_620_E_002 | 2.4 | 270 |  | 231.44
FC_SDN_620_E_003 | 0 | 45 |  | 238.55
FC_SDN_620_E_003 | 3.4 | 45 |  | 238.55
FC_SDN_620_E_004 | 0 | 15 |  | 234.36
FC_SDN_620_E_004 | 2.6
FC_SDN_620_E_005 | 0 | 40 | 61 | 234.36
FC_SDN_620_E_005 | 2.9 | 40 | 61 | 234.36
FC_SDN_620_E_026 | 0 | 123 | 81 | 231.59
FC_SDN_620_E_026 | 2.4 | 123 | 81 | 231.59
FC_SDN_620_E_027 | 0 |  | 80 | 221.71
FC_SDN_620_E_027 | 4.4 |  | 80 | 221.71
FC_SDN_620_E_028 | 0 | 125 | 80 | 225.88
FC_SDN_620_E_028 | 3.9 | 125 | 80 | 225.88
FC_SDN_620_E_029 | 0 | 55 | 89 | 220
FC_SDN_620_E_029 | 3.3 | 55 | 89 | 220
FC_SDN_620_E_030 | 0 |  | 78 | 221.27
FC_SDN_620_E_030 | 2.9 |  | 78 | 221.27
FC_SDN_620_E_031 | 0 | 35 | 84 | 219.31
FC_SDN_620_E_031 | 3.5 | 35 | 84 | 219.31
FC_SDN_620_E_032 | 0 | 40 | 85 | 248.52
FC_SDN_620_E_032 | 3.5 | 40 | 85 | 248.52
FC_SDN_620_E_033 | 0 | 310 | 79 | 243.46
FC_SDN_620_E_033 | 1.4 | 310 | 79 | 243.46
FC_SDN_620_E_034 | 0 | 60 | 89 | 244.73
FC_SDN_620_E_034 | 4 | 60 | 89 | 244.73
FC_SDN_620_E_035 | 0 | 75 | 87 | 245.13
FC_SDN_620_E_035 | 3.1 | 75 | 87 | 245.13
FC_SDN_620_E_036 | 0 | 323 | 82 | 242.55
FC_SDN_620_E_036 | 3.1 | 323 | 82 | 242.55
FC_SDN_620_E_037 | 0 | 206 | 73 | 241.13
FC_SDN_620_E_037 | 3.1 | 206 | 73 | 241.13
FC_SDN_620_E_038 | 0 | 30 | 74 | 247.2
FC_SDN_620_E_038 | 3.5 | 30 | 74 | 247.2
FC_SDN_620_E_039 | 0 | 25 | 71
FC_SDN_620_E_039 | 3.9 | 25 | 71
FC_SDN_620_E_040 | 0 | 0 | 66
FC_SDN_620_E_040 | 4.2 | 0 | 66
FC_SDN_620_E_041 | 0 | 90 | 76
FC_SDN_620_E_041 | 5.6 | 90 | 76