## Sheet1
COLLAR ID | [6 empty] | SURVEY | [5 empty] | LOCATION |  |  |  | Sample Data Sheet
|  | PRS |  |  | UTM Zone 52 North
| Easting: |  |  | Easting: |  |  | Azimuth: | [5 empty] | Level: | 800 |  |  | Project Name
| Northing: |  |  | Northing: |  |  | Dip/Inclination: |  | 62 |  |  |  | Face No: | FC_SSV1_800_E_004 |  |  | Generated Date
| RL: | 800 |  | RL: | [8 empty] | Advance: | 2.4
Vol. of Vein Material
| Classification | Sample ID | From (m) | To (m) | Sample Length (m) | Tonnage | Au (g/t) | Ag (g/t) | Cu (ppm) | Pb (ppm) | Zn (ppm) | Tonnage x Au |  | Specific Gravity | Lithology | Structure | Dip | Dip Direction
| LUTs | 91473 | 0 | 0.95 | 0.95 | 14.725152 | 0.536 | 3.888 | 404.79 | 1671.82 | 3062.54 | 7.892681472 | 6.156 | 2.392 | LUT | LUT
| Attached | 91472 | 0.95 | 1.733333 | 0.7833333 | 13.979304 | 1.47 | 13.574 | 827.09 | 2479.79 | 6253.523 | 20.54957688 | 5.076 | 2.754 | Attached | Attached
|  | 91471 | 1.733333 | 3.416667 | 1.683333 | 27.073656 | 2.074 | 13.53 | 1409.34 | 1889.11 | 5342.056 | 56.15076 | 10.908 | 2.482
|  | 0 | 0 | 0 | 0 | 0 | 0 | 0 | 0 | 0 | 0 | 0 | 0 | 0
|  |  | Total/Ave. |  | 3.416667 | 55.778112 | 1.507883 | 10.85914 | 996.5346 | 1964.117 | 4917.21 | 84.59302 | 22.14
[15 empty] | Width of Face(m) | 4 | 3.8 | 2.45 | 3.416667 | AVERAGE
[15 empty] | Height of Face(m) | 2.25 | 3 | 2.85 | 2.7
WORKSHEET
|  |  |  | Width | Tonnage | Au
|  | HW |  | 0.95 | 14.725152 | 0.536
|  | MV |  | 0.7833333 | 13.979304 | 1.47
|  | FW |  | 1.683333 | 27.073656 | 2.074
[14 empty] | Sample ID | 91473 | 91472 | 91471
[14 empty] | Au (g/t) | 0.536 | 1.47 | 2.074
[14 empty] | Ag (g/t) | 3.888 | 13.574 | 13.53
[14 empty] | Cu (ppm) | 404.79 | 827.09 | 1409.34
[14 empty] | Pb (ppm) | 1671.82 | 2479.79 | 1889.11
Date Sampled: |  |  | 2012-07-16 | [8 empty] | WIDTH of VEIN MATERIAL (m) |  | Zn (ppm) | 3062.54 | 6253.523 | 5342.056
Sampled by: |  |  | J. Ybañez | [10 empty] | Back | 1.3 | 0.45 | 0.7
Date Blasted: | [13 empty] | Middle | 1 | 0.9 | 1.9
Date Mucked out: | [13 empty] | Floor | 0.55 | 1 | 2.45
Verified/Source: |  |  | B0001187 | [10 empty] | AVERAGE | 0.95 | 0.7833333 | 1.683333